## UCS
Carbonate Content (%) | Unconfined Compressive Strength (kPa) | Soil Type (USCS) | Soil Type (General Name) | Sand Mineral | d10 (mm) | d50 (mm) | d30 (mm) | d60 (mm) | Coeficient of Uniformity (Cu) | Coefficient of Curvature (Cc) | Fine Content (%) | Relative Density (%) | Dry Density (kg_m3) | emax | emin | Moisture Content before UCS Test (%) | Specific Gravity (Gs) | Initial Permeability (m_s) | Pathway | Sub-Pathway | Treatment Method | Ncycle | Urea Concentration (M) | UC Ratio | Urease Source | Urease Activity (M urea_h) | pH | Additives | Regression Type | Rsquare | First Author | Date of Publication | Paper Titles | Diameter (mm) | Height to Diameter Ratio | Strain Rate (%/min)
12.6 | 700 | SP | Poorly Graded Sand | Silica | NA | 0.166 | NA | NA | 1.64 | NA | NA | NA | 1560 | NA | NA | NA | NA | NA | MICP | Augmented | INJECTION | 10 | 1 | 1 | S. Pasteurii | 1.1 |  | Pure | Power | 0.5776 | Paassen | 2010 | Quantifying Biomediated Ground Improvement by Ureolysis: Large-Scale Biogrout Experiment | 49.33 | 2.19 | 0.1
13.2 | 900 | SP | Poorly Graded Sand | Silica | NA | 0.166 | NA | NA | 1.64 | NA | NA | NA | 1560 | NA | NA | NA | NA | NA | MICP | Augmented | INJECTION | 10 | 1 | 1 | S. Pasteurii | 1.1 |  | Pure | Power | 0.5776 | Paassen | 2010 | Quantifying Biomediated Ground Improvement by Ureolysis: Large-Scale Biogrout Experiment | 49.33 | 2.19 | 0.1
13.8 | 2100 | SP | Poorly Graded Sand | Silica | NA | 0.166 | NA | NA | 1.64 | NA | NA | NA | 1560 | NA | NA | NA | NA | NA | MICP | Augmented | INJECTION | 10 | 1 | 1 | S. Pasteurii | 1.1 |  | Pure | Power | 0.5776 | Paassen | 2010 | Quantifying Biomediated Ground Improvement by Ureolysis: Large-Scale Biogrout Experiment | 49.33 | 2.19 | 0.1
14 | 1200 | SP | Poorly Graded Sand | Silica | NA | 0.166 | NA | NA | 1.64 | NA | NA | NA | 1560 | NA | NA | NA | NA | NA | MICP | Augmented | INJECTION | 10 | 1 | 1 | S. Pasteurii | 1.1 |  | Pure | Power | 0.5776 | Paassen | 2010 | Quantifying Biomediated Ground Improvement by Ureolysis: Large-Scale Biogrout Experiment | 49.33 | 2.19 | 0.1
14.6 | 1500 | SP | Poorly Graded Sand | Silica | NA | 0.166 | NA | NA | 1.64 | NA | NA | NA | 1560 | NA | NA | NA | NA | NA | MICP | Augmented | INJECTION | 10 | 1 | 1 | S. Pasteurii | 1.1 |  | Pure | Power | 0.5776 | Paassen | 2010 | Quantifying Biomediated Ground Improvement by Ureolysis: Large-Scale Biogrout Experiment | 49.33 | 2.19 | 0.1
14 | 1700 | SP | Poorly Graded Sand | Silica | NA | 0.166 | NA | NA | 1.64 | NA | NA | NA | 1560 | NA | NA | NA | NA | NA | MICP | Augmented | INJECTION | 10 | 1 | 1 | S. Pasteurii | 1.1 |  | Pure | Power | 0.5776 | Paassen | 2010 | Quantifying Biomediated Ground Improvement by Ureolysis: Large-Scale Biogrout Experiment | 49.33 | 2.19 | 0.1
14.5 | 1000 | SP | Poorly Graded Sand | Silica | NA | 0.166 | NA | NA | 1.64 | NA | NA | NA | 1560 | NA | NA | NA | NA | NA | MICP | Augmented | INJECTION | 10 | 1 | 1 | S. Pasteurii | 1.1 |  | Pure | Power | 0.5776 | Paassen | 2010 | Quantifying Biomediated Ground Improvement by Ureolysis: Large-Scale Biogrout Experiment | 49.33 | 2.19 | 0.1
14.5 | 1300 | SP | Poorly Graded Sand | Silica | NA | 0.166 | NA | NA | 1.64 | NA | NA | NA | 1560 | NA | NA | NA | NA | NA | MICP | Augmented | INJECTION | 10 | 1 | 1 | S. Pasteurii | 1.1 |  | Pure | Power | 0.5776 | Paassen | 2010 | Quantifying Biomediated Ground Improvement by Ureolysis: Large-Scale Biogrout Experiment | 49.33 | 2.19 | 0.1
14.5 | 2200 | SP | Poorly Graded Sand | Silica | NA | 0.166 | NA | NA | 1.64 | NA | NA | NA | 1560 | NA | NA | NA | NA | NA | MICP | Augmented | INJECTION | 10 | 1 | 1 | S. Pasteurii | 1.1 |  | Pure | Power | 0.5776 | Paassen | 2010 | Quantifying Biomediated Ground Improvement by Ureolysis: Large-Scale Biogrout Experiment | 49.33 | 2.19 | 0.1
14.8 | 2300 | SP | Poorly Graded Sand | Silica | NA | 0.166 | NA | NA | 1.64 | NA | NA | NA | 1560 | NA | NA | NA | NA | NA | MICP | Augmented | INJECTION | 10 | 1 | 1 | S. Pasteurii | 1.1 |  | Pure | Power | 0.5776 | Paassen | 2010 | Quantifying Biomediated Ground Improvement by Ureolysis: Large-Scale Biogrout Experiment | 49.33 | 2.19 | 0.1
15.5 | 900 | SP | Poorly Graded Sand | Silica | NA | 0.166 | NA | NA | 1.64 | NA | NA | NA | 1560 | NA | NA | NA | NA | NA | MICP | Augmented | INJECTION | 10 | 1 | 1 | S. Pasteurii | 1.1 |  | Pure | Power | 0.5776 | Paassen | 2010 | Quantifying Biomediated Ground Improvement by Ureolysis: Large-Scale Biogrout Experiment | 49.33 | 2.19 | 0.1
15.8 | 1300 | SP | Poorly Graded Sand | Silica | NA | 0.166 | NA | NA | 1.64 | NA | NA | NA | 1560 | NA | NA | NA | NA | NA | MICP | Augmented | INJECTION | 10 | 1 | 1 | S. Pasteurii | 1.1 |  | Pure | Power | 0.5776 | Paassen | 2010 | Quantifying Biomediated Ground Improvement by Ureolysis: Large-Scale Biogrout Experiment | 49.33 | 2.19 | 0.1
16.3 | 2300 | SP | Poorly Graded Sand | Silica | NA | 0.166 | NA | NA | 1.64 | NA | NA | NA | 1560 | NA | NA | NA | NA | NA | MICP | Augmented | INJECTION | 10 | 1 | 1 | S. Pasteurii | 1.1 |  | Pure | Power | 0.5776 | Paassen | 2010 | Quantifying Biomediated Ground Improvement by Ureolysis: Large-Scale Biogrout Experiment | 49.33 | 2.19 | 0.1
16.8 | 1600 | SP | Poorly Graded Sand | Silica | NA | 0.166 | NA | NA | 1.64 | NA | NA | NA | 1560 | NA | NA | NA | NA | NA | MICP | Augmented | INJECTION | 10 | 1 | 1 | S. Pasteurii | 1.1 |  | Pure | Power | 0.5776 | Paassen | 2010 | Quantifying Biomediated Ground Improvement by Ureolysis: Large-Scale Biogrout Experiment | 49.33 | 2.19 | 0.1
16.8 | 1900 | SP | Poorly Graded Sand | Silica | NA | 0.166 | NA | NA | 1.64 | NA | NA | NA | 1560 | NA | NA | NA | NA | NA | MICP | Augmented | INJECTION | 10 | 1 | 1 | S. Pasteurii | 1.1 |  | Pure | Power | 0.5776 | Paassen | 2010 | Quantifying Biomediated Ground Improvement by Ureolysis: Large-Scale Biogrout Experiment | 49.33 | 2.19 | 0.1
17.5 | 1700 | SP | Poorly Graded Sand | Silica | NA | 0.166 | NA | NA | 1.64 | NA | NA | NA | 1560 | NA | NA | NA | NA | NA | MICP | Augmented | INJECTION | 10 | 1 | 1 | S. Pasteurii | 1.1 |  | Pure | Power | 0.5776 | Paassen | 2010 | Quantifying Biomediated Ground Improvement by Ureolysis: Large-Scale Biogrout Experiment | 49.33 | 2.19 | 0.1
17.5 | 4200 | SP | Poorly Graded Sand | Silica | NA | 0.166 | NA | NA | 1.64 | NA | NA | NA | 1560 | NA | NA | NA | NA | NA | MICP | Augmented | INJECTION | 10 | 1 | 1 | S. Pasteurii | 1.1 |  | Pure | Power | 0.5776 | Paassen | 2010 | Quantifying Biomediated Ground Improvement by Ureolysis: Large-Scale Biogrout Experiment | 49.33 | 2.19 | 0.1
18.6 | 1700 | SP | Poorly Graded Sand | Silica | NA | 0.166 | NA | NA | 1.64 | NA | NA | NA | 1560 | NA | NA | NA | NA | NA | MICP | Augmented | INJECTION | 10 | 1 | 1 | S. Pasteurii | 1.1 |  | Pure | Power | 0.5776 | Paassen | 2010 | Quantifying Biomediated Ground Improvement by Ureolysis: Large-Scale Biogrout Experiment | 49.33 | 2.19 | 0.1
19.1 | 2300 | SP | Poorly Graded Sand | Silica | NA | 0.166 | NA | NA | 1.64 | NA | NA | NA | 1560 | NA | NA | NA | NA | NA | MICP | Augmented | INJECTION | 10 | 1 | 1 | S. Pasteurii | 1.1 |  | Pure | Power | 0.5776 | Paassen | 2010 | Quantifying Biomediated Ground Improvement by Ureolysis: Large-Scale Biogrout Experiment | 49.33 | 2.19 | 0.1
20.3 | 2000 | SP | Poorly Graded Sand | Silica | NA | 0.166 | NA | NA | 1.64 | NA | NA | NA | 1560 | NA | NA | NA | NA | NA | MICP | Augmented | INJECTION | 10 | 1 | 1 | S. Pasteurii | 1.1 |  | Pure | Power | 0.5776 | Paassen | 2010 | Quantifying Biomediated Ground Improvement by Ureolysis: Large-Scale Biogrout Experiment | 49.33 | 2.19 | 0.1
20.3 | 2700 | SP | Poorly Graded Sand | Silica | NA | 0.166 | NA | NA | 1.64 | NA | NA | NA | 1560 | NA | NA | NA | NA | NA | MICP | Augmented | INJECTION | 10 | 1 | 1 | S. Pasteurii | 1.1 |  | Pure | Power | 0.5776 | Paassen | 2010 | Quantifying Biomediated Ground Improvement by Ureolysis: Large-Scale Biogrout Experiment | 49.33 | 2.19 | 0.1
20 | 3800 | SP | Poorly Graded Sand | Silica | NA | 0.166 | NA | NA | 1.64 | NA | NA | NA | 1560 | NA | NA | NA | NA | NA | MICP | Augmented | INJECTION | 10 | 1 | 1 | S. Pasteurii | 1.1 |  | Pure | Power | 0.5776 | Paassen | 2010 | Quantifying Biomediated Ground Improvement by Ureolysis: Large-Scale Biogrout Experiment | 49.33 | 2.19 | 0.1
20.3 | 4000 | SP | Poorly Graded Sand | Silica | NA | 0.166 | NA | NA | 1.64 | NA | NA | NA | 1560 | NA | NA | NA | NA | NA | MICP | Augmented | INJECTION | 10 | 1 | 1 | S. Pasteurii | 1.1 |  | Pure | Power | 0.5776 | Paassen | 2010 | Quantifying Biomediated Ground Improvement by Ureolysis: Large-Scale Biogrout Experiment | 49.33 | 2.19 | 0.1
20.5 | 2900 | SP | Poorly Graded Sand | Silica | NA | 0.166 | NA | NA | 1.64 | NA | NA | NA | 1560 | NA | NA | NA | NA | NA | MICP | Augmented | INJECTION | 10 | 1 | 1 | S. Pasteurii | 1.1 |  | Pure | Power | 0.5776 | Paassen | 2010 | Quantifying Biomediated Ground Improvement by Ureolysis: Large-Scale Biogrout Experiment | 49.33 | 2.19 | 0.1
21.4 | 3800 | SP | Poorly Graded Sand | Silica | NA | 0.166 | NA | NA | 1.64 | NA | NA | NA | 1560 | NA | NA | NA | NA | NA | MICP | Augmented | INJECTION | 10 | 1 | 1 | S. Pasteurii | 1.1 |  | Pure | Power | 0.5776 | Paassen | 2010 | Quantifying Biomediated Ground Improvement by Ureolysis: Large-Scale Biogrout Experiment | 49.33 | 2.19 | 0.1
22.5 | 4200 | SP | Poorly Graded Sand | Silica | NA | 0.166 | NA | NA | 1.64 | NA | NA | NA | 1560 | NA | NA | NA | NA | NA | MICP | Augmented | INJECTION | 10 | 1 | 1 | S. Pasteurii | 1.1 |  | Pure | Power | 0.5776 | Paassen | 2010 | Quantifying Biomediated Ground Improvement by Ureolysis: Large-Scale Biogrout Experiment | 49.33 | 2.19 | 0.1
23.4 | 2500 | SP | Poorly Graded Sand | Silica | NA | 0.166 | NA | NA | 1.64 | NA | NA | NA | 1560 | NA | NA | NA | NA | NA | MICP | Augmented | INJECTION | 10 | 1 | 1 | S. Pasteurii | 1.1 |  | Pure | Power | 0.5776 | Paassen | 2010 | Quantifying Biomediated Ground Improvement by Ureolysis: Large-Scale Biogrout Experiment | 49.33 | 2.19 | 0.1
22.6 | 7600 | SP | Poorly Graded Sand | Silica | NA | 0.166 | NA | NA | 1.64 | NA | NA | NA | 1560 | NA | NA | NA | NA | NA | MICP | Augmented | INJECTION | 10 | 1 | 1 | S. Pasteurii | 1.1 |  | Pure | Power | 0.5776 | Paassen | 2010 | Quantifying Biomediated Ground Improvement by Ureolysis: Large-Scale Biogrout Experiment | 49.33 | 2.19 | 0.1
23.2 | 6000 | SP | Poorly Graded Sand | Silica | NA | 0.166 | NA | NA | 1.64 | NA | NA | NA | 1560 | NA | NA | NA | NA | NA | MICP | Augmented | INJECTION | 10 | 1 | 1 | S. Pasteurii | 1.1 |  | Pure | Power | 0.5776 | Paassen | 2010 | Quantifying Biomediated Ground Improvement by Ureolysis: Large-Scale Biogrout Experiment | 49.33 | 2.19 | 0.1
23.1 | 4000 | SP | Poorly Graded Sand | Silica | NA | 0.166 | NA | NA | 1.64 | NA | NA | NA | 1560 | NA | NA | NA | NA | NA | MICP | Augmented | INJECTION | 10 | 1 | 1 | S. Pasteurii | 1.1 |  | Pure | Power | 0.5776 | Paassen | 2010 | Quantifying Biomediated Ground Improvement by Ureolysis: Large-Scale Biogrout Experiment | 49.33 | 2.19 | 0.1
23.2 | 6200 | SP | Poorly Graded Sand | Silica | NA | 0.166 | NA | NA | 1.64 | NA | NA | NA | 1560 | NA | NA | NA | NA | NA | MICP | Augmented | INJECTION | 10 | 1 | 1 | S. Pasteurii | 1.1 |  | Pure | Power | 0.5776 | Paassen | 2010 | Quantifying Biomediated Ground Improvement by Ureolysis: Large-Scale Biogrout Experiment | 49.33 | 2.19 | 0.1
23.8 | 8000 | SP | Poorly Graded Sand | Silica | NA | 0.166 | NA | NA | 1.64 | NA | NA | NA | 1560 | NA | NA | NA | NA | NA | MICP | Augmented | INJECTION | 10 | 1 | 1 | S. Pasteurii | 1.1 |  | Pure | Power | 0.5776 | Paassen | 2010 | Quantifying Biomediated Ground Improvement by Ureolysis: Large-Scale Biogrout Experiment | 49.33 | 2.19 | 0.1
24.7 | 2700 | SP | Poorly Graded Sand | Silica | NA | 0.166 | NA | NA | 1.64 | NA | NA | NA | 1560 | NA | NA | NA | NA | NA | MICP | Augmented | INJECTION | 10 | 1 | 1 | S. Pasteurii | 1.1 |  | Pure | Power | 0.5776 | Paassen | 2010 | Quantifying Biomediated Ground Improvement by Ureolysis: Large-Scale Biogrout Experiment | 49.33 | 2.19 | 0.1
24.8 | 4700 | SP | Poorly Graded Sand | Silica | NA | 0.166 | NA | NA | 1.64 | NA | NA | NA | 1560 | NA | NA | NA | NA | NA | MICP | Augmented | INJECTION | 10 | 1 | 1 | S. Pasteurii | 1.1 |  | Pure | Power | 0.5776 | Paassen | 2010 | Quantifying Biomediated Ground Improvement by Ureolysis: Large-Scale Biogrout Experiment | 49.33 | 2.19 | 0.1
26.2 | 4900 | SP | Poorly Graded Sand | Silica | NA | 0.166 | NA | NA | 1.64 | NA | NA | NA | 1560 | NA | NA | NA | NA | NA | MICP | Augmented | INJECTION | 10 | 1 | 1 | S. Pasteurii | 1.1 |  | Pure | Power | 0.5776 | Paassen | 2010 | Quantifying Biomediated Ground Improvement by Ureolysis: Large-Scale Biogrout Experiment | 49.33 | 2.19 | 0.1
25.6 | 8600 | SP | Poorly Graded Sand | Silica | NA | 0.166 | NA | NA | 1.64 | NA | NA | NA | 1560 | NA | NA | NA | NA | NA | MICP | Augmented | INJECTION | 10 | 1 | 1 | S. Pasteurii | 1.1 |  | Pure | Power | 0.5776 | Paassen | 2010 | Quantifying Biomediated Ground Improvement by Ureolysis: Large-Scale Biogrout Experiment | 49.33 | 2.19 | 0.1
25.2 | 5900 | SP | Poorly Graded Sand | Silica | NA | 0.166 | NA | NA | 1.64 | NA | NA | NA | 1560 | NA | NA | NA | NA | NA | MICP | Augmented | INJECTION | 10 | 1 | 1 | S. Pasteurii | 1.1 |  | Pure | Power | 0.5776 | Paassen | 2010 | Quantifying Biomediated Ground Improvement by Ureolysis: Large-Scale Biogrout Experiment | 49.33 | 2.19 | 0.1
24.8 | 12400 | SP | Poorly Graded Sand | Silica | NA | 0.166 | NA | NA | 1.64 | NA | NA | NA | 1560 | NA | NA | NA | NA | NA | MICP | Augmented | INJECTION | 10 | 1 | 1 | S. Pasteurii | 1.1 |  | Pure | Power | 0.5776 | Paassen | 2010 | Quantifying Biomediated Ground Improvement by Ureolysis: Large-Scale Biogrout Experiment | 49.33 | 2.19 | 0.1
27.3 | 5800 | SP | Poorly Graded Sand | Silica | NA | 0.166 | NA | NA | 1.64 | NA | NA | NA | 1560 | NA | NA | NA | NA | NA | MICP | Augmented | INJECTION | 10 | 1 | 1 | S. Pasteurii | 1.1 |  | Pure | Power | 0.5776 | Paassen | 2010 | Quantifying Biomediated Ground Improvement by Ureolysis: Large-Scale Biogrout Experiment | 49.33 | 2.19 | 0.1
2.605042 | 149.0683 | SP | Poorly Graded Sand | Silica | NA | 0.165 | NA | NA | NA | NA | NA | Varied | Varied | 0.9875 | 0.585 | 0 | NA | Varied | MICP | Augmented | INJECTION | NA | 0.1 | 1 | S. Pasteurii | NA |  | Pure | Power | 0.4691 | Al Qabany | 2013 | Effect of chemical treatment used in MICP on engineering properties of cemented soils | Varied | Varied | Varied
3.088235 | 186.3354 | SP | Poorly Graded Sand | Silica | NA | 0.165 | NA | NA | NA | NA | NA | Varied | Varied | 0.9875 | 0.585 | 0 | NA | Varied | MICP | Augmented | INJECTION | NA | 0.1 | 1 | S. Pasteurii | NA |  | Pure | Power | 0.4691 | Al Qabany | 2013 | Effect of chemical treatment used in MICP on engineering properties of cemented soils | Varied | Varied | Varied
3.529412 | 552.795 | SP | Poorly Graded Sand | Silica | NA | 0.165 | NA | NA | NA | NA | NA | Varied | Varied | 0.9875 | 0.585 | 0 | NA | Varied | MICP | Augmented | INJECTION | NA | 0.1 | 1 | S. Pasteurii | NA |  | Pure | Power | 0.4691 | Al Qabany | 2013 | Effect of chemical treatment used in MICP on engineering properties of cemented soils | Varied | Varied | Varied
4.327731 | 590.0621 | SP | Poorly Graded Sand | Silica | NA | 0.165 | NA | NA | NA | NA | NA | Varied | Varied | 0.9875 | 0.585 | 0 | NA | Varied | MICP | Augmented | INJECTION | NA | 0.1 | 1 | S. Pasteurii | NA |  | Pure | Power | 0.4691 | Al Qabany | 2013 | Effect of chemical treatment used in MICP on engineering properties of cemented soils | Varied | Varied | Varied
4.558824 | 416.1491 | SP | Poorly Graded Sand | Silica | NA | 0.165 | NA | NA | NA | NA | NA | Varied | Varied | 0.9875 | 0.585 | 0 | NA | Varied | MICP | Augmented | INJECTION | NA | 0.1 | 1 | S. Pasteurii | NA |  | Pure | Power | 0.4691 | Al Qabany | 2013 | Effect of chemical treatment used in MICP on engineering properties of cemented soils | Varied | Varied | Varied
4.621849 | 453.4161 | SP | Poorly Graded Sand | Silica | NA | 0.165 | NA | NA | NA | NA | NA | Varied | Varied | 0.9875 | 0.585 | 0 | NA | Varied | MICP | Augmented | INJECTION | NA | 0.1 | 1 | S. Pasteurii | NA |  | Pure | Power | 0.4691 | Al Qabany | 2013 | Effect of chemical treatment used in MICP on engineering properties of cemented soils | Varied | Varied | Varied
5.294118 | 863.354 | SP | Poorly Graded Sand | Silica | NA | 0.165 | NA | NA | NA | NA | NA | Varied | Varied | 0.9875 | 0.585 | 0 | NA | Varied | MICP | Augmented | INJECTION | NA | 0.1 | 1 | S. Pasteurii | NA |  | Pure | Power | 0.4691 | Al Qabany | 2013 | Effect of chemical treatment used in MICP on engineering properties of cemented soils | Varied | Varied | Varied
5.52521 | 745.3416 | SP | Poorly Graded Sand | Silica | NA | 0.165 | NA | NA | NA | NA | NA | Varied | Varied | 0.9875 | 0.585 | 0 | NA | Varied | MICP | Augmented | INJECTION | NA | 0.1 | 1 | S. Pasteurii | NA |  | Pure | Power | 0.4691 | Al Qabany | 2013 | Effect of chemical treatment used in MICP on engineering properties of cemented soils | Varied | Varied | Varied
5.903361 | 354.0373 | SP | Poorly Graded Sand | Silica | NA | 0.165 | NA | NA | NA | NA | NA | Varied | Varied | 0.9875 | 0.585 | 0 | NA | Varied | MICP | Augmented | INJECTION | NA | 0.1 | 1 | S. Pasteurii | NA |  | Pure | Power | 0.4691 | Al Qabany | 2013 | Effect of chemical treatment used in MICP on engineering properties of cemented soils | Varied | Varied | Varied
6.44958 | 503.1056 | SP | Poorly Graded Sand | Silica | NA | 0.165 | NA | NA | NA | NA | NA | Varied | Varied | 0.9875 | 0.585 | 0 | NA | Varied | MICP | Augmented | INJECTION | NA | 0.1 | 1 | S. Pasteurii | NA |  | Pure | Power | 0.4691 | Al Qabany | 2013 | Effect of chemical treatment used in MICP on engineering properties of cemented soils | Varied | Varied | Varied
6.092437 | 838.5093 | SP | Poorly Graded Sand | Silica | NA | 0.165 | NA | NA | NA | NA | NA | Varied | Varied | 0.9875 | 0.585 | 0 | NA | Varied | MICP | Augmented | INJECTION | NA | 0.1 | 1 | S. Pasteurii | NA |  | Pure | Power | 0.4691 | Al Qabany | 2013 | Effect of chemical treatment used in MICP on engineering properties of cemented soils | Varied | Varied | Varied
5.546218 | 1658.385 | SP | Poorly Graded Sand | Silica | NA | 0.165 | NA | NA | NA | NA | NA | Varied | Varied | 0.9875 | 0.585 | 0 | NA | Varied | MICP | Augmented | INJECTION | NA | 0.1 | 1 | S. Pasteurii | NA |  | Pure | Power | 0.4691 | Al Qabany | 2013 | Effect of chemical treatment used in MICP on engineering properties of cemented soils | Varied | Varied | Varied
6.97479 | 1919.255 | SP | Poorly Graded Sand | Silica | NA | 0.165 | NA | NA | NA | NA | NA | Varied | Varied | 0.9875 | 0.585 | 0 | NA | Varied | MICP | Augmented | INJECTION | NA | 0.1 | 1 | S. Pasteurii | NA |  | Pure | Power | 0.4691 | Al Qabany | 2013 | Effect of chemical treatment used in MICP on engineering properties of cemented soils | Varied | Varied | Varied
7.563025 | 1819.876 | SP | Poorly Graded Sand | Silica | NA | 0.165 | NA | NA | NA | NA | NA | Varied | Varied | 0.9875 | 0.585 | 0 | NA | Varied | MICP | Augmented | INJECTION | NA | 0.1 | 1 | S. Pasteurii | NA |  | Pure | Power | 0.4691 | Al Qabany | 2013 | Effect of chemical treatment used in MICP on engineering properties of cemented soils | Varied | Varied | Varied
9.369748 | 2950.311 | SP | Poorly Graded Sand | Silica | NA | 0.165 | NA | NA | NA | NA | NA | Varied | Varied | 0.9875 | 0.585 | 0 | NA | Varied | MICP | Augmented | INJECTION | NA | 0.1 | 1 | S. Pasteurii | NA |  | Pure | Power | 0.4691 | Al Qabany | 2013 | Effect of chemical treatment used in MICP on engineering properties of cemented soils | Varied | Varied | Varied
2.689076 | 298.1366 | SP | Poorly Graded Sand | Silica | NA | 0.165 | NA | NA | NA | NA | NA | Varied | Varied | 0.9875 | 0.585 | 0 | NA | Varied | MICP | Augmented | INJECTION | NA | 0.25 | 1 | S. Pasteurii | NA |  | Pure | Power | 0.4691 | Al Qabany | 2013 | Effect of chemical treatment used in MICP on engineering properties of cemented soils | Varied | Varied | Varied
3.886555 | 590.0621 | SP | Poorly Graded Sand | Silica | NA | 0.165 | NA | NA | NA | NA | NA | Varied | Varied | 0.9875 | 0.585 | 0 | NA | Varied | MICP | Augmented | INJECTION | NA | 0.25 | 1 | S. Pasteurii | NA |  | Pure | Power | 0.4691 | Al Qabany | 2013 | Effect of chemical treatment used in MICP on engineering properties of cemented soils | Varied | Varied | Varied
4.285714 | 490.6832 | SP | Poorly Graded Sand | Silica | NA | 0.165 | NA | NA | NA | NA | NA | Varied | Varied | 0.9875 | 0.585 | 0 | NA | Varied | MICP | Augmented | INJECTION | NA | 0.25 | 1 | S. Pasteurii | NA |  | Pure | Power | 0.4691 | Al Qabany | 2013 | Effect of chemical treatment used in MICP on engineering properties of cemented soils | Varied | Varied | Varied
4.768908 | 633.5404 | SP | Poorly Graded Sand | Silica | NA | 0.165 | NA | NA | NA | NA | NA | Varied | Varied | 0.9875 | 0.585 | 0 | NA | Varied | MICP | Augmented | INJECTION | NA | 0.25 | 1 | S. Pasteurii | NA |  | Pure | Power | 0.4691 | Al Qabany | 2013 | Effect of chemical treatment used in MICP on engineering properties of cemented soils | Varied | Varied | Varied
4.831933 | 534.1615 | SP | Poorly Graded Sand | Silica | NA | 0.165 | NA | NA | NA | NA | NA | Varied | Varied | 0.9875 | 0.585 | 0 | NA | Varied | MICP | Augmented | INJECTION | NA | 0.25 | 1 | S. Pasteurii | NA |  | Pure | Power | 0.4691 | Al Qabany | 2013 | Effect of chemical treatment used in MICP on engineering properties of cemented soils | Varied | Varied | Varied
6.260504 | 639.7516 | SP | Poorly Graded Sand | Silica | NA | 0.165 | NA | NA | NA | NA | NA | Varied | Varied | 0.9875 | 0.585 | 0 | NA | Varied | MICP | Augmented | INJECTION | NA | 0.25 | 1 | S. Pasteurii | NA |  | Pure | Power | 0.4691 | Al Qabany | 2013 | Effect of chemical treatment used in MICP on engineering properties of cemented soils | Varied | Varied | Varied
6.260504 | 571.4286 | SP | Poorly Graded Sand | Silica | NA | 0.165 | NA | NA | NA | NA | NA | Varied | Varied | 0.9875 | 0.585 | 0 | NA | Varied | MICP | Augmented | INJECTION | NA | 0.25 | 1 | S. Pasteurii | NA |  | Pure | Power | 0.4691 | Al Qabany | 2013 | Effect of chemical treatment used in MICP on engineering properties of cemented soils | Varied | Varied | Varied
5.903361 | 819.8758 | SP | Poorly Graded Sand | Silica | NA | 0.165 | NA | NA | NA | NA | NA | Varied | Varied | 0.9875 | 0.585 | 0 | NA | Varied | MICP | Augmented | INJECTION | NA | 0.25 | 1 | S. Pasteurii | NA |  | Pure | Power | 0.4691 | Al Qabany | 2013 | Effect of chemical treatment used in MICP on engineering properties of cemented soils | Varied | Varied | Varied
6.386555 | 869.5652 | SP | Poorly Graded Sand | Silica | NA | 0.165 | NA | NA | NA | NA | NA | Varied | Varied | 0.9875 | 0.585 | 0 | NA | Varied | MICP | Augmented | INJECTION | NA | 0.25 | 1 | S. Pasteurii | NA |  | Pure | Power | 0.4691 | Al Qabany | 2013 | Effect of chemical treatment used in MICP on engineering properties of cemented soils | Varied | Varied | Varied
6.890756 | 975.1553 | SP | Poorly Graded Sand | Silica | NA | 0.165 | NA | NA | NA | NA | NA | Varied | Varied | 0.9875 | 0.585 | 0 | NA | Varied | MICP | Augmented | INJECTION | NA | 0.25 | 1 | S. Pasteurii | NA |  | Pure | Power | 0.4691 | Al Qabany | 2013 | Effect of chemical treatment used in MICP on engineering properties of cemented soils | Varied | Varied | Varied
6.302521 | 1211.18 | SP | Poorly Graded Sand | Silica | NA | 0.165 | NA | NA | NA | NA | NA | Varied | Varied | 0.9875 | 0.585 | 0 | NA | Varied | MICP | Augmented | INJECTION | NA | 0.25 | 1 | S. Pasteurii | NA |  | Pure | Power | 0.4691 | Al Qabany | 2013 | Effect of chemical treatment used in MICP on engineering properties of cemented soils | Varied | Varied | Varied
5.714286 | 1422.36 | SP | Poorly Graded Sand | Silica | NA | 0.165 | NA | NA | NA | NA | NA | Varied | Varied | 0.9875 | 0.585 | 0 | NA | Varied | MICP | Augmented | INJECTION | NA | 0.25 | 1 | S. Pasteurii | NA |  | Pure | Power | 0.4691 | Al Qabany | 2013 | Effect of chemical treatment used in MICP on engineering properties of cemented soils | Varied | Varied | Varied
6.470588 | 1360.248 | SP | Poorly Graded Sand | Silica | NA | 0.165 | NA | NA | NA | NA | NA | Varied | Varied | 0.9875 | 0.585 | 0 | NA | Varied | MICP | Augmented | INJECTION | NA | 0.25 | 1 | S. Pasteurii | NA |  | Pure | Power | 0.4691 | Al Qabany | 2013 | Effect of chemical treatment used in MICP on engineering properties of cemented soils | Varied | Varied | Varied
3.235294 | 223.6025 | SP | Poorly Graded Sand | Silica | NA | 0.165 | NA | NA | NA | NA | NA | Varied | Varied | 0.9875 | 0.585 | 0 | NA | Varied | MICP | Augmented | INJECTION | NA | 0.5 | 1 | S. Pasteurii | NA |  | Pure | Power | 0.4691 | Al Qabany | 2013 | Effect of chemical treatment used in MICP on engineering properties of cemented soils | Varied | Varied | Varied
3.235294 | 124.2236 | SP | Poorly Graded Sand | Silica | NA | 0.165 | NA | NA | NA | NA | NA | Varied | Varied | 0.9875 | 0.585 | 0 | NA | Varied | MICP | Augmented | INJECTION | NA | 0.5 | 1 | S. Pasteurii | NA |  | Pure | Power | 0.4691 | Al Qabany | 2013 | Effect of chemical treatment used in MICP on engineering properties of cemented soils | Varied | Varied | Varied
3.634454 | 130.4348 | SP | Poorly Graded Sand | Silica | NA | 0.165 | NA | NA | NA | NA | NA | Varied | Varied | 0.9875 | 0.585 | 0 | NA | Varied | MICP | Augmented | INJECTION | NA | 0.5 | 1 | S. Pasteurii | NA |  | Pure | Power | 0.4691 | Al Qabany | 2013 | Effect of chemical treatment used in MICP on engineering properties of cemented soils | Varied | Varied | Varied
3.676471 | 186.3354 | SP | Poorly Graded Sand | Silica | NA | 0.165 | NA | NA | NA | NA | NA | Varied | Varied | 0.9875 | 0.585 | 0 | NA | Varied | MICP | Augmented | INJECTION | NA | 0.5 | 1 | S. Pasteurii | NA |  | Pure | Power | 0.4691 | Al Qabany | 2013 | Effect of chemical treatment used in MICP on engineering properties of cemented soils | Varied | Varied | Varied
5.630252 | 664.5963 | SP | Poorly Graded Sand | Silica | NA | 0.165 | NA | NA | NA | NA | NA | Varied | Varied | 0.9875 | 0.585 | 0 | NA | Varied | MICP | Augmented | INJECTION | NA | 0.5 | 1 | S. Pasteurii | NA |  | Pure | Power | 0.4691 | Al Qabany | 2013 | Effect of chemical treatment used in MICP on engineering properties of cemented soils | Varied | Varied | Varied
4.978992 | 931.677 | SP | Poorly Graded Sand | Silica | NA | 0.165 | NA | NA | NA | NA | NA | Varied | Varied | 0.9875 | 0.585 | 0 | NA | Varied | MICP | Augmented | INJECTION | NA | 0.5 | 1 | S. Pasteurii | NA |  | Pure | Power | 0.4691 | Al Qabany | 2013 | Effect of chemical treatment used in MICP on engineering properties of cemented soils | Varied | Varied | Varied
6.848739 | 1273.292 | SP | Poorly Graded Sand | Silica | NA | 0.165 | NA | NA | NA | NA | NA | Varied | Varied | 0.9875 | 0.585 | 0 | NA | Varied | MICP | Augmented | INJECTION | NA | 0.5 | 1 | S. Pasteurii | NA |  | Pure | Power | 0.4691 | Al Qabany | 2013 | Effect of chemical treatment used in MICP on engineering properties of cemented soils | Varied | Varied | Varied
8.172269 | 1658.385 | SP | Poorly Graded Sand | Silica | NA | 0.165 | NA | NA | NA | NA | NA | Varied | Varied | 0.9875 | 0.585 | 0 | NA | Varied | MICP | Augmented | INJECTION | NA | 0.5 | 1 | S. Pasteurii | NA |  | Pure | Power | 0.4691 | Al Qabany | 2013 | Effect of chemical treatment used in MICP on engineering properties of cemented soils | Varied | Varied | Varied
8.298319 | 1267.081 | SP | Poorly Graded Sand | Silica | NA | 0.165 | NA | NA | NA | NA | NA | Varied | Varied | 0.9875 | 0.585 | 0 | NA | Varied | MICP | Augmented | INJECTION | NA | 0.5 | 1 | S. Pasteurii | NA |  | Pure | Power | 0.4691 | Al Qabany | 2013 | Effect of chemical treatment used in MICP on engineering properties of cemented soils | Varied | Varied | Varied
8.655462 | 881.9876 | SP | Poorly Graded Sand | Silica | NA | 0.165 | NA | NA | NA | NA | NA | Varied | Varied | 0.9875 | 0.585 | 0 | NA | Varied | MICP | Augmented | INJECTION | NA | 0.5 | 1 | S. Pasteurii | NA |  | Pure | Power | 0.4691 | Al Qabany | 2013 | Effect of chemical treatment used in MICP on engineering properties of cemented soils | Varied | Varied | Varied
8.655462 | 832.2981 | SP | Poorly Graded Sand | Silica | NA | 0.165 | NA | NA | NA | NA | NA | Varied | Varied | 0.9875 | 0.585 | 0 | NA | Varied | MICP | Augmented | INJECTION | NA | 0.5 | 1 | S. Pasteurii | NA |  | Pure | Power | 0.4691 | Al Qabany | 2013 | Effect of chemical treatment used in MICP on engineering properties of cemented soils | Varied | Varied | Varied
7.752101 | 683.2298 | SP | Poorly Graded Sand | Silica | NA | 0.165 | NA | NA | NA | NA | NA | Varied | Varied | 0.9875 | 0.585 | 0 | NA | Varied | MICP | Augmented | INJECTION | NA | 0.5 | 1 | S. Pasteurii | NA |  | Pure | Power | 0.4691 | Al Qabany | 2013 | Effect of chemical treatment used in MICP on engineering properties of cemented soils | Varied | Varied | Varied
7.710084 | 490.6832 | SP | Poorly Graded Sand | Silica | NA | 0.165 | NA | NA | NA | NA | NA | Varied | Varied | 0.9875 | 0.585 | 0 | NA | Varied | MICP | Augmented | INJECTION | NA | 0.5 | 1 | S. Pasteurii | NA |  | Pure | Power | 0.4691 | Al Qabany | 2013 | Effect of chemical treatment used in MICP on engineering properties of cemented soils | Varied | Varied | Varied
6.071429 | 540.3727 | SP | Poorly Graded Sand | Silica | NA | 0.165 | NA | NA | NA | NA | NA | Varied | Varied | 0.9875 | 0.585 | 0 | NA | Varied | MICP | Augmented | INJECTION | NA | 0.5 | 1 | S. Pasteurii | NA |  | Pure | Power | 0.4691 | Al Qabany | 2013 | Effect of chemical treatment used in MICP on engineering properties of cemented soils | Varied | Varied | Varied
6.302521 | 490.6832 | SP | Poorly Graded Sand | Silica | NA | 0.165 | NA | NA | NA | NA | NA | Varied | Varied | 0.9875 | 0.585 | 0 | NA | Varied | MICP | Augmented | INJECTION | NA | 0.5 | 1 | S. Pasteurii | NA |  | Pure | Power | 0.4691 | Al Qabany | 2013 | Effect of chemical treatment used in MICP on engineering properties of cemented soils | Varied | Varied | Varied
5.756303 | 832.2981 | SP | Poorly Graded Sand | Silica | NA | 0.165 | NA | NA | NA | NA | NA | Varied | Varied | 0.9875 | 0.585 | 0 | NA | Varied | MICP | Augmented | INJECTION | NA | 1 | 1 | S. Pasteurii | NA |  | Pure | Power | 0.4691 | Al Qabany | 2013 | Effect of chemical treatment used in MICP on engineering properties of cemented soils | Varied | Varied | Varied
4.579832 | 440.9938 | SP | Poorly Graded Sand | Silica | NA | 0.165 | NA | NA | NA | NA | NA | Varied | Varied | 0.9875 | 0.585 | 0 | NA | Varied | MICP | Augmented | INJECTION | NA | 1 | 1 | S. Pasteurii | NA |  | Pure | Power | 0.4691 | Al Qabany | 2013 | Effect of chemical treatment used in MICP on engineering properties of cemented soils | Varied | Varied | Varied
1.870459 | 122.8809 | SP | Ottawa Sand | Silica | NA | 0.46 | NA | NA | NA | NA | 0 | 48.5 | 1610 | NA | NA | NA | NA | 1e-05 | MICP | Augmented | IMMERSION | NA | Varied | 1 | S. Pasteurii | Varied | 6 | NH4Cl, Nutrient Broth, NaHCO3 | Power | 0.9 | Zhao | 2014 | Factors Affecting Improvement of Engineering Properties of MICP-Treated Soil Catalyzed by Bacteria and Urease | 51 | 2 | 1.5
1.974697 | 77.25981 | SP | Ottawa Sand | Silica | NA | 0.46 | NA | NA | NA | NA | 0 | 48.5 | 1610 | NA | NA | NA | NA | 1e-05 | MICP | Augmented | IMMERSION | NA | Varied | 1 | S. Pasteurii | Varied | 6 | NH4Cl, Nutrient Broth, NaHCO4 | Power | 0.9 | Zhao | 2014 | Factors Affecting Improvement of Engineering Properties of MICP-Treated Soil Catalyzed by Bacteria and Urease | 51 | 2 | 1.5
2.119025 | 157.4156 | SP | Ottawa Sand | Silica | NA | 0.46 | NA | NA | NA | NA | 0 | 48.5 | 1610 | NA | NA | NA | NA | 1e-05 | MICP | Augmented | IMMERSION | NA | Varied | 1 | S. Pasteurii | Varied | 6 | NH4Cl, Nutrient Broth, NaHCO5 | Power | 0.9 | Zhao | 2014 | Factors Affecting Improvement of Engineering Properties of MICP-Treated Soil Catalyzed by Bacteria and Urease | 51 | 2 | 1.5
2.108091 | 113.997 | SP | Ottawa Sand | Silica | NA | 0.46 | NA | NA | NA | NA | 0 | 48.5 | 1610 | NA | NA | NA | NA | 1e-05 | MICP | Augmented | IMMERSION | NA | Varied | 1 | S. Pasteurii | Varied | 6 | NH4Cl, Nutrient Broth, NaHCO6 | Power | 0.9 | Zhao | 2014 | Factors Affecting Improvement of Engineering Properties of MICP-Treated Soil Catalyzed by Bacteria and Urease | 51 | 2 | 1.5
2.3716 | 158.6051 | SP | Ottawa Sand | Silica | NA | 0.46 | NA | NA | NA | NA | 0 | 48.5 | 1610 | NA | NA | NA | NA | 1e-05 | MICP | Augmented | IMMERSION | NA | Varied | 1 | S. Pasteurii | Varied | 6 | NH4Cl, Nutrient Broth, NaHCO7 | Power | 0.9 | Zhao | 2014 | Factors Affecting Improvement of Engineering Properties of MICP-Treated Soil Catalyzed by Bacteria and Urease | 51 | 2 | 1.5
2.624175 | 206.5836 | SP | Ottawa Sand | Silica | NA | 0.46 | NA | NA | NA | NA | 0 | 48.5 | 1610 | NA | NA | NA | NA | 1e-05 | MICP | Augmented | IMMERSION | NA | Varied | 1 | S. Pasteurii | Varied | 6 | NH4Cl, Nutrient Broth, NaHCO8 | Power | 0.9 | Zhao | 2014 | Factors Affecting Improvement of Engineering Properties of MICP-Treated Soil Catalyzed by Bacteria and Urease | 51 | 2 | 1.5
2.876751 | 255.4344 | SP | Ottawa Sand | Silica | NA | 0.46 | NA | NA | NA | NA | 0 | 48.5 | 1610 | NA | NA | NA | NA | 1e-05 | MICP | Augmented | IMMERSION | NA | Varied | 1 | S. Pasteurii | Varied | 6 | NH4Cl, Nutrient Broth, NaHCO9 | Power | 0.9 | Zhao | 2014 | Factors Affecting Improvement of Engineering Properties of MICP-Treated Soil Catalyzed by Bacteria and Urease | 51 | 2 | 1.5
3.105271 | 296.7249 | SP | Ottawa Sand | Silica | NA | 0.46 | NA | NA | NA | NA | 0 | 48.5 | 1610 | NA | NA | NA | NA | 1e-05 | MICP | Augmented | IMMERSION | NA | Varied | 1 | S. Pasteurii | Varied | 6 | NH4Cl, Nutrient Broth, NaHCO10 | Power | 0.9 | Zhao | 2014 | Factors Affecting Improvement of Engineering Properties of MICP-Treated Soil Catalyzed by Bacteria and Urease | 51 | 2 | 1.5
3.50534 | 428.9851 | SP | Ottawa Sand | Silica | NA | 0.46 | NA | NA | NA | NA | 0 | 48.5 | 1610 | NA | NA | NA | NA | 1e-05 | MICP | Augmented | IMMERSION | NA | Varied | 1 | S. Pasteurii | Varied | 6 | NH4Cl, Nutrient Broth, NaHCO11 | Power | 0.9 | Zhao | 2014 | Factors Affecting Improvement of Engineering Properties of MICP-Treated Soil Catalyzed by Bacteria and Urease | 51 | 2 | 1.5
3.495493 | 372.3273 | SP | Ottawa Sand | Silica | NA | 0.46 | NA | NA | NA | NA | 0 | 48.5 | 1610 | NA | NA | NA | NA | 1e-05 | MICP | Augmented | IMMERSION | NA | Varied | 1 | S. Pasteurii | Varied | 6 | NH4Cl, Nutrient Broth, NaHCO12 | Power | 0.9 | Zhao | 2014 | Factors Affecting Improvement of Engineering Properties of MICP-Treated Soil Catalyzed by Bacteria and Urease | 51 | 2 | 1.5
3.668152 | 436.444 | SP | Ottawa Sand | Silica | NA | 0.46 | NA | NA | NA | NA | 0 | 48.5 | 1610 | NA | NA | NA | NA | 1e-05 | MICP | Augmented | IMMERSION | NA | Varied | 1 | S. Pasteurii | Varied | 6 | NH4Cl, Nutrient Broth, NaHCO13 | Power | 0.9 | Zhao | 2014 | Factors Affecting Improvement of Engineering Properties of MICP-Treated Soil Catalyzed by Bacteria and Urease | 51 | 2 | 1.5
4.787601 | 573.4892 | SP | Ottawa Sand | Silica | NA | 0.46 | NA | NA | NA | NA | 0 | 48.5 | 1610 | NA | NA | NA | NA | 1e-05 | MICP | Augmented | IMMERSION | NA | Varied | 1 | S. Pasteurii | Varied | 6 | NH4Cl, Nutrient Broth, NaHCO14 | Power | 0.9 | Zhao | 2014 | Factors Affecting Improvement of Engineering Properties of MICP-Treated Soil Catalyzed by Bacteria and Urease | 51 | 2 | 1.5
4.944258 | 503.8974 | SP | Ottawa Sand | Silica | NA | 0.46 | NA | NA | NA | NA | 0 | 48.5 | 1610 | NA | NA | NA | NA | 1e-05 | MICP | Augmented | IMMERSION | NA | Varied | 1 | S. Pasteurii | Varied | 6 | NH4Cl, Nutrient Broth, NaHCO15 | Power | 0.9 | Zhao | 2014 | Factors Affecting Improvement of Engineering Properties of MICP-Treated Soil Catalyzed by Bacteria and Urease | 51 | 2 | 1.5
5.112126 | 539.6289 | SP | Ottawa Sand | Silica | NA | 0.46 | NA | NA | NA | NA | 0 | 48.5 | 1610 | NA | NA | NA | NA | 1e-05 | MICP | Augmented | IMMERSION | NA | Varied | 1 | S. Pasteurii | Varied | 6 | NH4Cl, Nutrient Broth, NaHCO16 | Power | 0.9 | Zhao | 2014 | Factors Affecting Improvement of Engineering Properties of MICP-Treated Soil Catalyzed by Bacteria and Urease | 51 | 2 | 1.5
5.258173 | 419.3971 | SP | Ottawa Sand | Silica | NA | 0.46 | NA | NA | NA | NA | 0 | 48.5 | 1610 | NA | NA | NA | NA | 1e-05 | MICP | Augmented | IMMERSION | NA | Varied | 1 | S. Pasteurii | Varied | 6 | NH4Cl, Nutrient Broth, NaHCO17 | Power | 0.9 | Zhao | 2014 | Factors Affecting Improvement of Engineering Properties of MICP-Treated Soil Catalyzed by Bacteria and Urease | 51 | 2 | 1.5
5.342364 | 487.9118 | SP | Ottawa Sand | Silica | NA | 0.46 | NA | NA | NA | NA | 0 | 48.5 | 1610 | NA | NA | NA | NA | 1e-05 | MICP | Augmented | IMMERSION | NA | Varied | 1 | S. Pasteurii | Varied | 6 | NH4Cl, Nutrient Broth, NaHCO18 | Power | 0.9 | Zhao | 2014 | Factors Affecting Improvement of Engineering Properties of MICP-Treated Soil Catalyzed by Bacteria and Urease | 51 | 2 | 1.5
5.858339 | 611.0202 | SP | Ottawa Sand | Silica | NA | 0.46 | NA | NA | NA | NA | 0 | 48.5 | 1610 | NA | NA | NA | NA | 1e-05 | MICP | Augmented | IMMERSION | NA | Varied | 1 | S. Pasteurii | Varied | 6 | NH4Cl, Nutrient Broth, NaHCO19 | Power | 0.9 | Zhao | 2014 | Factors Affecting Improvement of Engineering Properties of MICP-Treated Soil Catalyzed by Bacteria and Urease | 51 | 2 | 1.5
6.027925 | 617.1265 | SP | Ottawa Sand | Silica | NA | 0.46 | NA | NA | NA | NA | 0 | 48.5 | 1610 | NA | NA | NA | NA | 1e-05 | MICP | Augmented | IMMERSION | NA | Varied | 1 | S. Pasteurii | Varied | 6 | NH4Cl, Nutrient Broth, NaHCO20 | Power | 0.9 | Zhao | 2014 | Factors Affecting Improvement of Engineering Properties of MICP-Treated Soil Catalyzed by Bacteria and Urease | 51 | 2 | 1.5
6.20299 | 976.0563 | SP | Ottawa Sand | Silica | NA | 0.46 | NA | NA | NA | NA | 0 | 48.5 | 1610 | NA | NA | NA | NA | 1e-05 | MICP | Augmented | IMMERSION | NA | Varied | 1 | S. Pasteurii | Varied | 6 | NH4Cl, Nutrient Broth, NaHCO21 | Power | 0.9 | Zhao | 2014 | Factors Affecting Improvement of Engineering Properties of MICP-Treated Soil Catalyzed by Bacteria and Urease | 51 | 2 | 1.5
6.457904 | 975.4657 | SP | Ottawa Sand | Silica | NA | 0.46 | NA | NA | NA | NA | 0 | 48.5 | 1610 | NA | NA | NA | NA | 1e-05 | MICP | Augmented | IMMERSION | NA | Varied | 1 | S. Pasteurii | Varied | 6 | NH4Cl, Nutrient Broth, NaHCO22 | Power | 0.9 | Zhao | 2014 | Factors Affecting Improvement of Engineering Properties of MICP-Treated Soil Catalyzed by Bacteria and Urease | 51 | 2 | 1.5
6.555927 | 1099.964 | SP | Ottawa Sand | Silica | NA | 0.46 | NA | NA | NA | NA | 0 | 48.5 | 1610 | NA | NA | NA | NA | 1e-05 | MICP | Augmented | IMMERSION | NA | Varied | 1 | S. Pasteurii | Varied | 6 | NH4Cl, Nutrient Broth, NaHCO23 | Power | 0.9 | Zhao | 2014 | Factors Affecting Improvement of Engineering Properties of MICP-Treated Soil Catalyzed by Bacteria and Urease | 51 | 2 | 1.5
6.593212 | 978.6006 | SP | Ottawa Sand | Silica | NA | 0.46 | NA | NA | NA | NA | 0 | 48.5 | 1610 | NA | NA | NA | NA | 1e-05 | MICP | Augmented | IMMERSION | NA | Varied | 1 | S. Pasteurii | Varied | 6 | NH4Cl, Nutrient Broth, NaHCO24 | Power | 0.9 | Zhao | 2014 | Factors Affecting Improvement of Engineering Properties of MICP-Treated Soil Catalyzed by Bacteria and Urease | 51 | 2 | 1.5
6.717495 | 1098.183 | SP | Ottawa Sand | Silica | NA | 0.46 | NA | NA | NA | NA | 0 | 48.5 | 1610 | NA | NA | NA | NA | 1e-05 | MICP | Augmented | IMMERSION | NA | Varied | 1 | S. Pasteurii | Varied | 6 | NH4Cl, Nutrient Broth, NaHCO25 | Power | 0.9 | Zhao | 2014 | Factors Affecting Improvement of Engineering Properties of MICP-Treated Soil Catalyzed by Bacteria and Urease | 51 | 2 | 1.5
7.181351 | 1270.615 | SP | Ottawa Sand | Silica | NA | 0.46 | NA | NA | NA | NA | 0 | 48.5 | 1610 | NA | NA | NA | NA | 1e-05 | MICP | Augmented | IMMERSION | NA | Varied | 1 | S. Pasteurii | Varied | 6 | NH4Cl, Nutrient Broth, NaHCO26 | Power | 0.9 | Zhao | 2014 | Factors Affecting Improvement of Engineering Properties of MICP-Treated Soil Catalyzed by Bacteria and Urease | 51 | 2 | 1.5
7.424304 | 1282.61 | SP | Ottawa Sand | Silica | NA | 0.46 | NA | NA | NA | NA | 0 | 48.5 | 1610 | NA | NA | NA | NA | 1e-05 | MICP | Augmented | IMMERSION | NA | Varied | 1 | S. Pasteurii | Varied | 6 | NH4Cl, Nutrient Broth, NaHCO27 | Power | 0.9 | Zhao | 2014 | Factors Affecting Improvement of Engineering Properties of MICP-Treated Soil Catalyzed by Bacteria and Urease | 51 | 2 | 1.5
7.741827 | 1321.538 | SP | Ottawa Sand | Silica | NA | 0.46 | NA | NA | NA | NA | 0 | 48.5 | 1610 | NA | NA | NA | NA | 1e-05 | MICP | Augmented | IMMERSION | NA | Varied | 1 | S. Pasteurii | Varied | 6 | NH4Cl, Nutrient Broth, NaHCO28 | Power | 0.9 | Zhao | 2014 | Factors Affecting Improvement of Engineering Properties of MICP-Treated Soil Catalyzed by Bacteria and Urease | 51 | 2 | 1.5
7.865285 | 1351.139 | SP | Ottawa Sand | Silica | NA | 0.46 | NA | NA | NA | NA | 0 | 48.5 | 1610 | NA | NA | NA | NA | 1e-05 | MICP | Augmented | IMMERSION | NA | Varied | 1 | S. Pasteurii | Varied | 6 | NH4Cl, Nutrient Broth, NaHCO29 | Power | 0.9 | Zhao | 2014 | Factors Affecting Improvement of Engineering Properties of MICP-Treated Soil Catalyzed by Bacteria and Urease | 51 | 2 | 1.5
8.016453 | 1346.072 | SP | Ottawa Sand | Silica | NA | 0.46 | NA | NA | NA | NA | 0 | 48.5 | 1610 | NA | NA | NA | NA | 1e-05 | MICP | Augmented | IMMERSION | NA | Varied | 1 | S. Pasteurii | Varied | 6 | NH4Cl, Nutrient Broth, NaHCO30 | Power | 0.9 | Zhao | 2014 | Factors Affecting Improvement of Engineering Properties of MICP-Treated Soil Catalyzed by Bacteria and Urease | 51 | 2 | 1.5
8.552473 | 1381.547 | SP | Ottawa Sand | Silica | NA | 0.46 | NA | NA | NA | NA | 0 | 48.5 | 1610 | NA | NA | NA | NA | 1e-05 | MICP | Augmented | IMMERSION | NA | Varied | 1 | S. Pasteurii | Varied | 6 | NH4Cl, Nutrient Broth, NaHCO31 | Power | 0.9 | Zhao | 2014 | Factors Affecting Improvement of Engineering Properties of MICP-Treated Soil Catalyzed by Bacteria and Urease | 51 | 2 | 1.5
8.785633 | 1385.483 | SP | Ottawa Sand | Silica | NA | 0.46 | NA | NA | NA | NA | 0 | 48.5 | 1610 | NA | NA | NA | NA | 1e-05 | MICP | Augmented | IMMERSION | NA | Varied | 1 | S. Pasteurii | Varied | 6 | NH4Cl, Nutrient Broth, NaHCO32 | Power | 0.9 | Zhao | 2014 | Factors Affecting Improvement of Engineering Properties of MICP-Treated Soil Catalyzed by Bacteria and Urease | 51 | 2 | 1.5
9.081678 | 1434.505 | SP | Ottawa Sand | Silica | NA | 0.46 | NA | NA | NA | NA | 0 | 48.5 | 1610 | NA | NA | NA | NA | 1e-05 | MICP | Augmented | IMMERSION | NA | Varied | 1 | S. Pasteurii | Varied | 6 | NH4Cl, Nutrient Broth, NaHCO33 | Power | 0.9 | Zhao | 2014 | Factors Affecting Improvement of Engineering Properties of MICP-Treated Soil Catalyzed by Bacteria and Urease | 51 | 2 | 1.5
9.324631 | 1449.129 | SP | Ottawa Sand | Silica | NA | 0.46 | NA | NA | NA | NA | 0 | 48.5 | 1610 | NA | NA | NA | NA | 1e-05 | MICP | Augmented | IMMERSION | NA | Varied | 1 | S. Pasteurii | Varied | 6 | NH4Cl, Nutrient Broth, NaHCO34 | Power | 0.9 | Zhao | 2014 | Factors Affecting Improvement of Engineering Properties of MICP-Treated Soil Catalyzed by Bacteria and Urease | 51 | 2 | 1.5
9.439076 | 1402.187 | SP | Ottawa Sand | Silica | NA | 0.46 | NA | NA | NA | NA | 0 | 48.5 | 1610 | NA | NA | NA | NA | 1e-05 | MICP | Augmented | IMMERSION | NA | Varied | 1 | S. Pasteurii | Varied | 6 | NH4Cl, Nutrient Broth, NaHCO35 | Power | 0.9 | Zhao | 2014 | Factors Affecting Improvement of Engineering Properties of MICP-Treated Soil Catalyzed by Bacteria and Urease | 51 | 2 | 1.5
9.467757 | 1505.273 | SP | Ottawa Sand | Silica | NA | 0.46 | NA | NA | NA | NA | 0 | 48.5 | 1610 | NA | NA | NA | NA | 1e-05 | MICP | Augmented | IMMERSION | NA | Varied | 1 | S. Pasteurii | Varied | 6 | NH4Cl, Nutrient Broth, NaHCO36 | Power | 0.9 | Zhao | 2014 | Factors Affecting Improvement of Engineering Properties of MICP-Treated Soil Catalyzed by Bacteria and Urease | 51 | 2 | 1.5
9.570276 | 1907.015 | SP | Ottawa Sand | Silica | NA | 0.46 | NA | NA | NA | NA | 0 | 48.5 | 1610 | NA | NA | NA | NA | 1e-05 | MICP | Augmented | IMMERSION | NA | Varied | 1 | S. Pasteurii | Varied | 6 | NH4Cl, Nutrient Broth, NaHCO37 | Power | 0.9 | Zhao | 2014 | Factors Affecting Improvement of Engineering Properties of MICP-Treated Soil Catalyzed by Bacteria and Urease | 51 | 2 | 1.5
9.732359 | 1915.271 | SP | Ottawa Sand | Silica | NA | 0.46 | NA | NA | NA | NA | 0 | 48.5 | 1610 | NA | NA | NA | NA | 1e-05 | MICP | Augmented | IMMERSION | NA | Varied | 1 | S. Pasteurii | Varied | 6 | NH4Cl, Nutrient Broth, NaHCO38 | Power | 0.9 | Zhao | 2014 | Factors Affecting Improvement of Engineering Properties of MICP-Treated Soil Catalyzed by Bacteria and Urease | 51 | 2 | 1.5
10.12776 | 1786.738 | SP | Ottawa Sand | Silica | NA | 0.46 | NA | NA | NA | NA | 0 | 48.5 | 1610 | NA | NA | NA | NA | 1e-05 | MICP | Augmented | IMMERSION | NA | Varied | 1 | S. Pasteurii | Varied | 6 | NH4Cl, Nutrient Broth, NaHCO39 | Power | 0.9 | Zhao | 2014 | Factors Affecting Improvement of Engineering Properties of MICP-Treated Soil Catalyzed by Bacteria and Urease | 51 | 2 | 1.5
10.19257 | 1929.676 | SP | Ottawa Sand | Silica | NA | 0.46 | NA | NA | NA | NA | 0 | 48.5 | 1610 | NA | NA | NA | NA | 1e-05 | MICP | Augmented | IMMERSION | NA | Varied | 1 | S. Pasteurii | Varied | 6 | NH4Cl, Nutrient Broth, NaHCO40 | Power | 0.9 | Zhao | 2014 | Factors Affecting Improvement of Engineering Properties of MICP-Treated Soil Catalyzed by Bacteria and Urease | 51 | 2 | 1.5
10.2784 | 1783.33 | SP | Ottawa Sand | Silica | NA | 0.46 | NA | NA | NA | NA | 0 | 48.5 | 1610 | NA | NA | NA | NA | 1e-05 | MICP | Augmented | IMMERSION | NA | Varied | 1 | S. Pasteurii | Varied | 6 | NH4Cl, Nutrient Broth, NaHCO41 | Power | 0.9 | Zhao | 2014 | Factors Affecting Improvement of Engineering Properties of MICP-Treated Soil Catalyzed by Bacteria and Urease | 51 | 2 | 1.5
10.35057 | 1932.063 | SP | Ottawa Sand | Silica | NA | 0.46 | NA | NA | NA | NA | 0 | 48.5 | 1610 | NA | NA | NA | NA | 1e-05 | MICP | Augmented | IMMERSION | NA | Varied | 1 | S. Pasteurii | Varied | 6 | NH4Cl, Nutrient Broth, NaHCO42 | Power | 0.9 | Zhao | 2014 | Factors Affecting Improvement of Engineering Properties of MICP-Treated Soil Catalyzed by Bacteria and Urease | 51 | 2 | 1.5
10.81799 | 1834.708 | SP | Ottawa Sand | Silica | NA | 0.46 | NA | NA | NA | NA | 0 | 48.5 | 1610 | NA | NA | NA | NA | 1e-05 | MICP | Augmented | IMMERSION | NA | Varied | 1 | S. Pasteurii | Varied | 6 | NH4Cl, Nutrient Broth, NaHCO43 | Power | 0.9 | Zhao | 2014 | Factors Affecting Improvement of Engineering Properties of MICP-Treated Soil Catalyzed by Bacteria and Urease | 51 | 2 | 1.5
11.09145 | 1998.628 | SP | Ottawa Sand | Silica | NA | 0.46 | NA | NA | NA | NA | 0 | 48.5 | 1610 | NA | NA | NA | NA | 1e-05 | MICP | Augmented | IMMERSION | NA | Varied | 1 | S. Pasteurii | Varied | 6 | NH4Cl, Nutrient Broth, NaHCO44 | Power | 0.9 | Zhao | 2014 | Factors Affecting Improvement of Engineering Properties of MICP-Treated Soil Catalyzed by Bacteria and Urease | 51 | 2 | 1.5
11.2869 | 1951.8 | SP | Ottawa Sand | Silica | NA | 0.46 | NA | NA | NA | NA | 0 | 48.5 | 1610 | NA | NA | NA | NA | 1e-05 | MICP | Augmented | IMMERSION | NA | Varied | 1 | S. Pasteurii | Varied | 6 | NH4Cl, Nutrient Broth, NaHCO45 | Power | 0.9 | Zhao | 2014 | Factors Affecting Improvement of Engineering Properties of MICP-Treated Soil Catalyzed by Bacteria and Urease | 51 | 2 | 1.5
11.25984 | 2009.047 | SP | Ottawa Sand | Silica | NA | 0.46 | NA | NA | NA | NA | 0 | 48.5 | 1610 | NA | NA | NA | NA | 1e-05 | MICP | Augmented | IMMERSION | NA | Varied | 1 | S. Pasteurii | Varied | 6 | NH4Cl, Nutrient Broth, NaHCO46 | Power | 0.9 | Zhao | 2014 | Factors Affecting Improvement of Engineering Properties of MICP-Treated Soil Catalyzed by Bacteria and Urease | 51 | 2 | 1.5
12.11841 | 2078.582 | SP | Ottawa Sand | Silica | NA | 0.46 | NA | NA | NA | NA | 0 | 48.5 | 1610 | NA | NA | NA | NA | 1e-05 | MICP | Augmented | IMMERSION | NA | Varied | 1 | S. Pasteurii | Varied | 6 | NH4Cl, Nutrient Broth, NaHCO47 | Power | 0.9 | Zhao | 2014 | Factors Affecting Improvement of Engineering Properties of MICP-Treated Soil Catalyzed by Bacteria and Urease | 51 | 2 | 1.5
13.05071 | 2082.868 | SP | Ottawa Sand | Silica | NA | 0.46 | NA | NA | NA | NA | 0 | 48.5 | 1610 | NA | NA | NA | NA | 1e-05 | MICP | Augmented | IMMERSION | NA | Varied | 1 | S. Pasteurii | Varied | 6 | NH4Cl, Nutrient Broth, NaHCO48 | Power | 0.9 | Zhao | 2014 | Factors Affecting Improvement of Engineering Properties of MICP-Treated Soil Catalyzed by Bacteria and Urease | 51 | 2 | 1.5
13.30707 | 2114.039 | SP | Ottawa Sand | Silica | NA | 0.46 | NA | NA | NA | NA | 0 | 48.5 | 1610 | NA | NA | NA | NA | 1e-05 | MICP | Augmented | IMMERSION | NA | Varied | 1 | S. Pasteurii | Varied | 6 | NH4Cl, Nutrient Broth, NaHCO49 | Power | 0.9 | Zhao | 2014 | Factors Affecting Improvement of Engineering Properties of MICP-Treated Soil Catalyzed by Bacteria and Urease | 51 | 2 | 1.5
13.23233 | 2064.658 | SP | Ottawa Sand | Silica | NA | 0.46 | NA | NA | NA | NA | 0 | 48.5 | 1610 | NA | NA | NA | NA | 1e-05 | MICP | Augmented | IMMERSION | NA | Varied | 1 | S. Pasteurii | Varied | 6 | NH4Cl, Nutrient Broth, NaHCO50 | Power | 0.9 | Zhao | 2014 | Factors Affecting Improvement of Engineering Properties of MICP-Treated Soil Catalyzed by Bacteria and Urease | 51 | 2 | 1.5
13.56789 | 2135.645 | SP | Ottawa Sand | Silica | NA | 0.46 | NA | NA | NA | NA | 0 | 48.5 | 1610 | NA | NA | NA | NA | 1e-05 | MICP | Augmented | IMMERSION | NA | Varied | 1 | S. Pasteurii | Varied | 6 | NH4Cl, Nutrient Broth, NaHCO51 | Power | 0.9 | Zhao | 2014 | Factors Affecting Improvement of Engineering Properties of MICP-Treated Soil Catalyzed by Bacteria and Urease | 51 | 2 | 1.5
13.71342 | 2129.599 | SP | Ottawa Sand | Silica | NA | 0.46 | NA | NA | NA | NA | 0 | 48.5 | 1610 | NA | NA | NA | NA | 1e-05 | MICP | Augmented | IMMERSION | NA | Varied | 1 | S. Pasteurii | Varied | 6 | NH4Cl, Nutrient Broth, NaHCO52 | Power | 0.9 | Zhao | 2014 | Factors Affecting Improvement of Engineering Properties of MICP-Treated Soil Catalyzed by Bacteria and Urease | 51 | 2 | 1.5
13.84572 | 2134.445 | SP | Ottawa Sand | Silica | NA | 0.46 | NA | NA | NA | NA | 0 | 48.5 | 1610 | NA | NA | NA | NA | 1e-05 | MICP | Augmented | IMMERSION | NA | Varied | 1 | S. Pasteurii | Varied | 6 | NH4Cl, Nutrient Broth, NaHCO53 | Power | 0.9 | Zhao | 2014 | Factors Affecting Improvement of Engineering Properties of MICP-Treated Soil Catalyzed by Bacteria and Urease | 51 | 2 | 1.5
14.4262 | 2213.3 | SP | Ottawa Sand | Silica | NA | 0.46 | NA | NA | NA | NA | 0 | 48.5 | 1610 | NA | NA | NA | NA | 1e-05 | MICP | Augmented | IMMERSION | NA | Varied | 1 | S. Pasteurii | Varied | 6 | NH4Cl, Nutrient Broth, NaHCO54 | Power | 0.9 | Zhao | 2014 | Factors Affecting Improvement of Engineering Properties of MICP-Treated Soil Catalyzed by Bacteria and Urease | 51 | 2 | 1.5
14.58421 | 2213.392 | SP | Ottawa Sand | Silica | NA | 0.46 | NA | NA | NA | NA | 0 | 48.5 | 1610 | NA | NA | NA | NA | 1e-05 | MICP | Augmented | IMMERSION | NA | Varied | 1 | S. Pasteurii | Varied | 6 | NH4Cl, Nutrient Broth, NaHCO55 | Power | 0.9 | Zhao | 2014 | Factors Affecting Improvement of Engineering Properties of MICP-Treated Soil Catalyzed by Bacteria and Urease | 51 | 2 | 1.5
2.976979 | 185.5021 | SP | Ottawa Sand | Silica | NA | 0.46 | NA | NA | NA | NA | 0 | 48.5 | 1610 | NA | NA | NA | NA | 1e-05 | EICP | Commercial | IMMERSION | NA | Varied | 1 | Fisher Scientific | Varied | 6 | NH4Cl, Nutrient Broth, NaHCO56 | Power | 0.9 | Zhao | 2014 | Factors Affecting Improvement of Engineering Properties of MICP-Treated Soil Catalyzed by Bacteria and Urease | 51 | 2 | 1.5
3.169417 | 115.4245 | SP | Ottawa Sand | Silica | NA | 0.46 | NA | NA | NA | NA | 0 | 48.5 | 1610 | NA | NA | NA | NA | 1e-05 | EICP | Commercial | IMMERSION | NA | Varied | 1 | Fisher Scientific | Varied | 6 | NH4Cl, Nutrient Broth, NaHCO57 | Power | 0.9 | Zhao | 2014 | Factors Affecting Improvement of Engineering Properties of MICP-Treated Soil Catalyzed by Bacteria and Urease | 51 | 2 | 1.5
3.438601 | 125.4252 | SP | Ottawa Sand | Silica | NA | 0.46 | NA | NA | NA | NA | 0 | 48.5 | 1610 | NA | NA | NA | NA | 1e-05 | EICP | Commercial | IMMERSION | NA | Varied | 1 | Fisher Scientific | Varied | 6 | NH4Cl, Nutrient Broth, NaHCO58 | Power | 0.9 | Zhao | 2014 | Factors Affecting Improvement of Engineering Properties of MICP-Treated Soil Catalyzed by Bacteria and Urease | 51 | 2 | 1.5
3.625455 | 125.8925 | SP | Ottawa Sand | Silica | NA | 0.46 | NA | NA | NA | NA | 0 | 48.5 | 1610 | NA | NA | NA | NA | 1e-05 | EICP | Commercial | IMMERSION | NA | Varied | 1 | Fisher Scientific | Varied | 6 | NH4Cl, Nutrient Broth, NaHCO59 | Power | 0.9 | Zhao | 2014 | Factors Affecting Improvement of Engineering Properties of MICP-Treated Soil Catalyzed by Bacteria and Urease | 51 | 2 | 1.5
4.305179 | 334.0985 | SP | Ottawa Sand | Silica | NA | 0.46 | NA | NA | NA | NA | 0 | 48.5 | 1610 | NA | NA | NA | NA | 1e-05 | EICP | Commercial | IMMERSION | NA | Varied | 1 | Fisher Scientific | Varied | 6 | NH4Cl, Nutrient Broth, NaHCO60 | Power | 0.9 | Zhao | 2014 | Factors Affecting Improvement of Engineering Properties of MICP-Treated Soil Catalyzed by Bacteria and Urease | 51 | 2 | 1.5
4.51047 | 363.3946 | SP | Ottawa Sand | Silica | NA | 0.46 | NA | NA | NA | NA | 0 | 48.5 | 1610 | NA | NA | NA | NA | 1e-05 | EICP | Commercial | IMMERSION | NA | Varied | 1 | Fisher Scientific | Varied | 6 | NH4Cl, Nutrient Broth, NaHCO61 | Power | 0.9 | Zhao | 2014 | Factors Affecting Improvement of Engineering Properties of MICP-Treated Soil Catalyzed by Bacteria and Urease | 51 | 2 | 1.5
5.071748 | 599.1346 | SP | Ottawa Sand | Silica | NA | 0.46 | NA | NA | NA | NA | 0 | 48.5 | 1610 | NA | NA | NA | NA | 1e-05 | EICP | Commercial | IMMERSION | NA | Varied | 1 | Fisher Scientific | Varied | 6 | NH4Cl, Nutrient Broth, NaHCO62 | Power | 0.9 | Zhao | 2014 | Factors Affecting Improvement of Engineering Properties of MICP-Treated Soil Catalyzed by Bacteria and Urease | 51 | 2 | 1.5
5.31831 | 556.7074 | SP | Ottawa Sand | Silica | NA | 0.46 | NA | NA | NA | NA | 0 | 48.5 | 1610 | NA | NA | NA | NA | 1e-05 | EICP | Commercial | IMMERSION | NA | Varied | 1 | Fisher Scientific | Varied | 6 | NH4Cl, Nutrient Broth, NaHCO63 | Power | 0.9 | Zhao | 2014 | Factors Affecting Improvement of Engineering Properties of MICP-Treated Soil Catalyzed by Bacteria and Urease | 51 | 2 | 1.5
5.561687 | 591.4375 | SP | Ottawa Sand | Silica | NA | 0.46 | NA | NA | NA | NA | 0 | 48.5 | 1610 | NA | NA | NA | NA | 1e-05 | EICP | Commercial | IMMERSION | NA | Varied | 1 | Fisher Scientific | Varied | 6 | NH4Cl, Nutrient Broth, NaHCO64 | Power | 0.9 | Zhao | 2014 | Factors Affecting Improvement of Engineering Properties of MICP-Treated Soil Catalyzed by Bacteria and Urease | 51 | 2 | 1.5
5.88961 | 565.8768 | SP | Ottawa Sand | Silica | NA | 0.46 | NA | NA | NA | NA | 0 | 48.5 | 1610 | NA | NA | NA | NA | 1e-05 | EICP | Commercial | IMMERSION | NA | Varied | 1 | Fisher Scientific | Varied | 6 | NH4Cl, Nutrient Broth, NaHCO65 | Power | 0.9 | Zhao | 2014 | Factors Affecting Improvement of Engineering Properties of MICP-Treated Soil Catalyzed by Bacteria and Urease | 51 | 2 | 1.5
6.822168 | 752.107 | SP | Ottawa Sand | Silica | NA | 0.46 | NA | NA | NA | NA | 0 | 48.5 | 1610 | NA | NA | NA | NA | 1e-05 | EICP | Commercial | IMMERSION | NA | Varied | 1 | Fisher Scientific | Varied | 6 | NH4Cl, Nutrient Broth, NaHCO66 | Power | 0.9 | Zhao | 2014 | Factors Affecting Improvement of Engineering Properties of MICP-Treated Soil Catalyzed by Bacteria and Urease | 51 | 2 | 1.5
7.121313 | 694.8539 | SP | Ottawa Sand | Silica | NA | 0.46 | NA | NA | NA | NA | 0 | 48.5 | 1610 | NA | NA | NA | NA | 1e-05 | EICP | Commercial | IMMERSION | NA | Varied | 1 | Fisher Scientific | Varied | 6 | NH4Cl, Nutrient Broth, NaHCO67 | Power | 0.9 | Zhao | 2014 | Factors Affecting Improvement of Engineering Properties of MICP-Treated Soil Catalyzed by Bacteria and Urease | 51 | 2 | 1.5
7.324772 | 748.6562 | SP | Ottawa Sand | Silica | NA | 0.46 | NA | NA | NA | NA | 0 | 48.5 | 1610 | NA | NA | NA | NA | 1e-05 | EICP | Commercial | IMMERSION | NA | Varied | 1 | Fisher Scientific | Varied | 6 | NH4Cl, Nutrient Broth, NaHCO68 | Power | 0.9 | Zhao | 2014 | Factors Affecting Improvement of Engineering Properties of MICP-Treated Soil Catalyzed by Bacteria and Urease | 51 | 2 | 1.5
7.361067 | 771.0788 | SP | Ottawa Sand | Silica | NA | 0.46 | NA | NA | NA | NA | 0 | 48.5 | 1610 | NA | NA | NA | NA | 1e-05 | EICP | Commercial | IMMERSION | NA | Varied | 1 | Fisher Scientific | Varied | 6 | NH4Cl, Nutrient Broth, NaHCO69 | Power | 0.9 | Zhao | 2014 | Factors Affecting Improvement of Engineering Properties of MICP-Treated Soil Catalyzed by Bacteria and Urease | 51 | 2 | 1.5
8.908518 | 796.2825 | SP | Ottawa Sand | Silica | NA | 0.46 | NA | NA | NA | NA | 0 | 48.5 | 1610 | NA | NA | NA | NA | 1e-05 | EICP | Commercial | IMMERSION | NA | Varied | 1 | Fisher Scientific | Varied | 6 | NH4Cl, Nutrient Broth, NaHCO70 | Power | 0.9 | Zhao | 2014 | Factors Affecting Improvement of Engineering Properties of MICP-Treated Soil Catalyzed by Bacteria and Urease | 51 | 2 | 1.5
7.181347 | 772.2661 | SP | Ottawa Sand | Silica | NA | 0.46 | NA | NA | NA | NA | 0 | 48.5 | 1610 | NA | NA | NA | NA | 1e-05 | EICP | Commercial | IMMERSION | NA | Varied | 1 | Fisher Scientific | Varied | 6 | NH4Cl, Nutrient Broth, NaHCO71 | Power | 0.9 | Zhao | 2014 | Factors Affecting Improvement of Engineering Properties of MICP-Treated Soil Catalyzed by Bacteria and Urease | 51 | 2 | 1.5
4.694301 | 338.2187 | SP | Ottawa Sand | Silica | NA | 0.46 | NA | NA | NA | NA | 0 | 48.5 | 1610 | NA | NA | NA | NA | 1e-05 | EICP | Commercial | IMMERSION | NA | Varied | 1 | Fisher Scientific | Varied | 6 | NH4Cl, Nutrient Broth, NaHCO72 | Power | 0.9 | Zhao | 2014 | Factors Affecting Improvement of Engineering Properties of MICP-Treated Soil Catalyzed by Bacteria and Urease | 51 | 2 | 1.5
4.911917 | 349.4927 | SP | Ottawa Sand | Silica | NA | 0.46 | NA | NA | NA | NA | 0 | 48.5 | 1610 | NA | NA | NA | NA | 1e-05 | EICP | Commercial | IMMERSION | NA | Varied | 1 | Fisher Scientific | Varied | 6 | NH4Cl, Nutrient Broth, NaHCO73 | Power | 0.9 | Zhao | 2014 | Factors Affecting Improvement of Engineering Properties of MICP-Treated Soil Catalyzed by Bacteria and Urease | 51 | 2 | 1.5
5.036269 | 388.9515 | SP | Ottawa Sand | Silica | NA | 0.46 | NA | NA | NA | NA | 0 | 48.5 | 1610 | NA | NA | NA | NA | 1e-05 | EICP | Commercial | IMMERSION | NA | Varied | 1 | Fisher Scientific | Varied | 6 | NH4Cl, Nutrient Broth, NaHCO74 | Power | 0.9 | Zhao | 2014 | Factors Affecting Improvement of Engineering Properties of MICP-Treated Soil Catalyzed by Bacteria and Urease | 51 | 2 | 1.5
1.396011 | 44.39746 | SP | Poorly Graded Sand | Silica | NA | 0.42 | NA | NA | NA | NA | 0 | NA | NA | NA | NA | NA | 2.66 | NA | MICP | Augmented | IMMERSION | NA | 1 | 1 | S. Pasteurii | NA | 6 | NH4Cl, Nutrient Broth, NaHCO73 | Power | 0.9819 | Li | 2017 | Impact of Oxygen Availability on Microbially Induced Calcite Precipitation (MICP) Treatment | 39.1 | 2.05 | 1.5
1.602564 | 57.08245 | SP | Poorly Graded Sand | Silica | NA | 0.42 | NA | NA | NA | NA | 0 | NA | NA | NA | NA | NA | 2.66 | NA | MICP | Augmented | IMMERSION | NA | 1 | 1 | S. Pasteurii | NA | 6 | NH4Cl, Nutrient Broth, NaHCO74 | Power | 0.9819 | Li | 2017 | Impact of Oxygen Availability on Microbially Induced Calcite Precipitation (MICP) Treatment | 39.1 | 2.05 | 1.5
1.702279 | 69.76744 | SP | Poorly Graded Sand | Silica | NA | 0.42 | NA | NA | NA | NA | 0 | NA | NA | NA | NA | NA | 2.66 | NA | MICP | Augmented | IMMERSION | NA | 1 | 1 | S. Pasteurii | NA | 6 | NH4Cl, Nutrient Broth, NaHCO75 | Power | 0.9819 | Li | 2017 | Impact of Oxygen Availability on Microbially Induced Calcite Precipitation (MICP) Treatment | 39.1 | 2.05 | 1.5
1.858974 | 82.45243 | SP | Poorly Graded Sand | Silica | NA | 0.42 | NA | NA | NA | NA | 0 | NA | NA | NA | NA | NA | 2.66 | NA | MICP | Augmented | IMMERSION | NA | 1 | 1 | S. Pasteurii | NA | 6 | NH4Cl, Nutrient Broth, NaHCO76 | Power | 0.9819 | Li | 2017 | Impact of Oxygen Availability on Microbially Induced Calcite Precipitation (MICP) Treatment | 39.1 | 2.05 | 1.5
2.877493 | 213.5307 | SP | Poorly Graded Sand | Silica | NA | 0.42 | NA | NA | NA | NA | 0 | NA | NA | NA | NA | NA | 2.66 | NA | MICP | Augmented | IMMERSION | NA | 1 | 1 | S. Pasteurii | NA | 6 | NH4Cl, Nutrient Broth, NaHCO77 | Power | 0.9819 | Li | 2017 | Impact of Oxygen Availability on Microbially Induced Calcite Precipitation (MICP) Treatment | 39.1 | 2.05 | 1.5
3.497151 | 285.4123 | SP | Poorly Graded Sand | Silica | NA | 0.42 | NA | NA | NA | NA | 0 | NA | NA | NA | NA | NA | 2.66 | NA | MICP | Augmented | IMMERSION | NA | 1 | 1 | S. Pasteurii | NA | 6 | NH4Cl, Nutrient Broth, NaHCO78 | Power | 0.9819 | Li | 2017 | Impact of Oxygen Availability on Microbially Induced Calcite Precipitation (MICP) Treatment | 39.1 | 2.05 | 1.5
3.888889 | 357.2939 | SP | Poorly Graded Sand | Silica | NA | 0.42 | NA | NA | NA | NA | 0 | NA | NA | NA | NA | NA | 2.66 | NA | MICP | Augmented | IMMERSION | NA | 1 | 1 | S. Pasteurii | NA | 6 | NH4Cl, Nutrient Broth, NaHCO79 | Power | 0.9819 | Li | 2017 | Impact of Oxygen Availability on Microbially Induced Calcite Precipitation (MICP) Treatment | 39.1 | 2.05 | 1.5
4.052707 | 431.2896 | SP | Poorly Graded Sand | Silica | NA | 0.42 | NA | NA | NA | NA | 0 | NA | NA | NA | NA | NA | 2.66 | NA | MICP | Augmented | IMMERSION | NA | 1 | 1 | S. Pasteurii | NA | 6 | NH4Cl, Nutrient Broth, NaHCO80 | Power | 0.9819 | Li | 2017 | Impact of Oxygen Availability on Microbially Induced Calcite Precipitation (MICP) Treatment | 39.1 | 2.05 | 1.5
4.294872 | 391.1205 | SP | Poorly Graded Sand | Silica | NA | 0.42 | NA | NA | NA | NA | 0 | NA | NA | NA | NA | NA | 2.66 | NA | MICP | Augmented | IMMERSION | NA | 1 | 1 | S. Pasteurii | NA | 6 | NH4Cl, Nutrient Broth, NaHCO81 | Power | 0.9819 | Li | 2017 | Impact of Oxygen Availability on Microbially Induced Calcite Precipitation (MICP) Treatment | 39.1 | 2.05 | 1.5
4.537037 | 391.1205 | SP | Poorly Graded Sand | Silica | NA | 0.42 | NA | NA | NA | NA | 0 | NA | NA | NA | NA | NA | 2.66 | NA | MICP | Augmented | IMMERSION | NA | 1 | 1 | S. Pasteurii | NA | 6 | NH4Cl, Nutrient Broth, NaHCO82 | Power | 0.9819 | Li | 2017 | Impact of Oxygen Availability on Microbially Induced Calcite Precipitation (MICP) Treatment | 39.1 | 2.05 | 1.5
5.598291 | 805.4968 | SP | Poorly Graded Sand | Silica | NA | 0.42 | NA | NA | NA | NA | 0 | NA | NA | NA | NA | NA | 2.66 | NA | MICP | Augmented | IMMERSION | NA | 1 | 1 | S. Pasteurii | NA | 6 | NH4Cl, Nutrient Broth, NaHCO83 | Power | 0.9819 | Li | 2017 | Impact of Oxygen Availability on Microbially Induced Calcite Precipitation (MICP) Treatment | 39.1 | 2.05 | 1.5
6.723647 | 1154.334 | SP | Poorly Graded Sand | Silica | NA | 0.42 | NA | NA | NA | NA | 0 | NA | NA | NA | NA | NA | 2.66 | NA | MICP | Augmented | IMMERSION | NA | 1 | 1 | S. Pasteurii | NA | 6 | NH4Cl, Nutrient Broth, NaHCO84 | Power | 0.9819 | Li | 2017 | Impact of Oxygen Availability on Microbially Induced Calcite Precipitation (MICP) Treatment | 39.1 | 2.05 | 1.5
8.240741 | 1505.285 | SP | Poorly Graded Sand | Silica | NA | 0.42 | NA | NA | NA | NA | 0 | NA | NA | NA | NA | NA | 2.66 | NA | MICP | Augmented | IMMERSION | NA | 1 | 1 | S. Pasteurii | NA | 6 | NH4Cl, Nutrient Broth, NaHCO85 | Power | 0.9819 | Li | 2017 | Impact of Oxygen Availability on Microbially Induced Calcite Precipitation (MICP) Treatment | 39.1 | 2.05 | 1.5
9.80057 | 1881.607 | SP | Poorly Graded Sand | Silica | NA | 0.42 | NA | NA | NA | NA | 0 | NA | NA | NA | NA | NA | 2.66 | NA | MICP | Augmented | IMMERSION | NA | 1 | 1 | S. Pasteurii | NA | 6 | NH4Cl, Nutrient Broth, NaHCO86 | Power | 0.9819 | Li | 2017 | Impact of Oxygen Availability on Microbially Induced Calcite Precipitation (MICP) Treatment | 39.1 | 2.05 | 1.5
10.00045 | 1012.674 | SP | Poorly Graded Sand | Silica | NA | NA | NA | NA | NA | NA | NA | NA | 1483 | Varied | Varied | NA | 2.665 | NA | MICP | Augmented | INJECTION | NA | 0.5 | 1 | Pararhodobacter sp | NA | NA | NH4Cl, Nutrient Broth, NaHCO85 | Power | 0.7069 | Amarakoon | 2018 | Factors Affecting Sand Solidifcation Using MICP with Pararhodobacter sp. | 30 | 2 | NA
12.05049 | 1644.627 | SP | Poorly Graded Sand | Silica | NA | NA | NA | NA | NA | NA | NA | NA | 1483 | Varied | Varied | NA | 2.665 | NA | MICP | Augmented | INJECTION | NA | 0.5 | 1 | Pararhodobacter sp | NA | NA | NH4Cl, Nutrient Broth, NaHCO86 | Power | 0.7069 | Amarakoon | 2018 | Factors Affecting Sand Solidifcation Using MICP with Pararhodobacter sp. | 30 | 2 | NA
14.00048 | 3194.883 | SP | Poorly Graded Sand | Silica | NA | NA | NA | NA | NA | NA | NA | NA | 1483 | Varied | Varied | NA | 2.665 | NA | MICP | Augmented | INJECTION | NA | 0.5 | 1 | Pararhodobacter sp | NA | NA | NH4Cl, Nutrient Broth, NaHCO87 | Power | 0.7069 | Amarakoon | 2018 | Factors Affecting Sand Solidifcation Using MICP with Pararhodobacter sp. | 30 | 2 | NA
15.47886 | 1973 | SP | Poorly Graded Sand | Silica | NA | NA | NA | NA | NA | NA | NA | NA | 1483 | Varied | Varied | NA | 2.665 | NA | MICP | Augmented | INJECTION | NA | 0.5 | 1 | Pararhodobacter sp | NA | NA | NH4Cl, Nutrient Broth, NaHCO88 | Power | 0.7069 | Amarakoon | 2018 | Factors Affecting Sand Solidifcation Using MICP with Pararhodobacter sp. | 30 | 2 | NA
16.0155 | 3494.488 | SP | Poorly Graded Sand | Silica | NA | NA | NA | NA | NA | NA | NA | NA | 1483 | Varied | Varied | NA | 2.665 | NA | MICP | Augmented | INJECTION | NA | 0.5 | 1 | Pararhodobacter sp | NA | NA | NH4Cl, Nutrient Broth, NaHCO89 | Power | 0.7069 | Amarakoon | 2018 | Factors Affecting Sand Solidifcation Using MICP with Pararhodobacter sp. | 30 | 2 | NA
16.29005 | 1872.189 | SP | Poorly Graded Sand | Silica | NA | NA | NA | NA | NA | NA | NA | NA | 1483 | Varied | Varied | NA | 2.665 | NA | MICP | Augmented | INJECTION | NA | 0.5 | 1 | Pararhodobacter sp | NA | NA | NH4Cl, Nutrient Broth, NaHCO90 | Power | 0.7069 | Amarakoon | 2018 | Factors Affecting Sand Solidifcation Using MICP with Pararhodobacter sp. | 30 | 2 | NA
17.01153 | 2571.532 | SP | Poorly Graded Sand | Silica | NA | NA | NA | NA | NA | NA | NA | NA | 1483 | Varied | Varied | NA | 2.665 | NA | MICP | Augmented | INJECTION | NA | 0.5 | 1 | Pararhodobacter sp | NA | NA | NH4Cl, Nutrient Broth, NaHCO91 | Power | 0.7069 | Amarakoon | 2018 | Factors Affecting Sand Solidifcation Using MICP with Pararhodobacter sp. | 30 | 2 | NA
17.73427 | 1912.741 | SP | Poorly Graded Sand | Silica | NA | NA | NA | NA | NA | NA | NA | NA | 1483 | Varied | Varied | NA | 2.665 | NA | MICP | Augmented | INJECTION | NA | 0.5 | 1 | Pararhodobacter sp | NA | NA | NH4Cl, Nutrient Broth, NaHCO92 | Power | 0.7069 | Amarakoon | 2018 | Factors Affecting Sand Solidifcation Using MICP with Pararhodobacter sp. | 30 | 2 | NA
18.9882 | 2071.006 | SP | Poorly Graded Sand | Silica | NA | NA | NA | NA | NA | NA | NA | NA | 1483 | Varied | Varied | NA | 2.665 | NA | MICP | Augmented | INJECTION | NA | 0.5 | 1 | Pararhodobacter sp | NA | NA | NH4Cl, Nutrient Broth, NaHCO93 | Power | 0.7069 | Amarakoon | 2018 | Factors Affecting Sand Solidifcation Using MICP with Pararhodobacter sp. | 30 | 2 | NA
19.0348 | 2410.933 | SP | Poorly Graded Sand | Silica | NA | NA | NA | NA | NA | NA | NA | NA | 1483 | Varied | Varied | NA | 2.665 | NA | MICP | Augmented | INJECTION | NA | 0.5 | 1 | Pararhodobacter sp | NA | NA | NH4Cl, Nutrient Broth, NaHCO94 | Power | 0.7069 | Amarakoon | 2018 | Factors Affecting Sand Solidifcation Using MICP with Pararhodobacter sp. | 30 | 2 | NA
19.98054 | 2553.168 | SP | Poorly Graded Sand | Silica | NA | NA | NA | NA | NA | NA | NA | NA | 1483 | Varied | Varied | NA | 2.665 | NA | MICP | Augmented | INJECTION | NA | 0.5 | 1 | Pararhodobacter sp | NA | NA | NH4Cl, Nutrient Broth, NaHCO95 | Power | 0.7069 | Amarakoon | 2018 | Factors Affecting Sand Solidifcation Using MICP with Pararhodobacter sp. | 30 | 2 | NA
19.99923 | 3548.597 | SP | Poorly Graded Sand | Silica | NA | NA | NA | NA | NA | NA | NA | NA | 1483 | Varied | Varied | NA | 2.665 | NA | MICP | Augmented | INJECTION | NA | 0.5 | 1 | Pararhodobacter sp | NA | NA | NH4Cl, Nutrient Broth, NaHCO96 | Power | 0.7069 | Amarakoon | 2018 | Factors Affecting Sand Solidifcation Using MICP with Pararhodobacter sp. | 30 | 2 | NA
21.00467 | 3809.222 | SP | Poorly Graded Sand | Silica | NA | NA | NA | NA | NA | NA | NA | NA | 1483 | Varied | Varied | NA | 2.665 | NA | MICP | Augmented | INJECTION | NA | 0.5 | 1 | Pararhodobacter sp | NA | NA | NH4Cl, Nutrient Broth, NaHCO97 | Power | 0.7069 | Amarakoon | 2018 | Factors Affecting Sand Solidifcation Using MICP with Pararhodobacter sp. | 30 | 2 | NA
21.65975 | 3569.5 | SP | Poorly Graded Sand | Silica | NA | NA | NA | NA | NA | NA | NA | NA | 1483 | Varied | Varied | NA | 2.665 | NA | MICP | Augmented | INJECTION | NA | 0.5 | 1 | Pararhodobacter sp | NA | NA | NH4Cl, Nutrient Broth, NaHCO98 | Power | 0.7069 | Amarakoon | 2018 | Factors Affecting Sand Solidifcation Using MICP with Pararhodobacter sp. | 30 | 2 | NA
23.9906 | 3546.104 | SP | Poorly Graded Sand | Silica | NA | NA | NA | NA | NA | NA | NA | NA | 1483 | Varied | Varied | NA | 2.665 | NA | MICP | Augmented | INJECTION | NA | 0.5 | 1 | Pararhodobacter sp | NA | NA | NH4Cl, Nutrient Broth, NaHCO99 | Power | 0.7069 | Amarakoon | 2018 | Factors Affecting Sand Solidifcation Using MICP with Pararhodobacter sp. | 30 | 2 | NA
25.99685 | 4403.613 | SP | Poorly Graded Sand | Silica | NA | NA | NA | NA | NA | NA | NA | NA | 1483 | Varied | Varied | NA | 2.665 | NA | MICP | Augmented | INJECTION | NA | 0.5 | 1 | Pararhodobacter sp | NA | NA | NH4Cl, Nutrient Broth, NaHCO100 | Power | 0.7069 | Amarakoon | 2018 | Factors Affecting Sand Solidifcation Using MICP with Pararhodobacter sp. | 30 | 2 | NA
26.94818 | 6716.989 | SP | Poorly Graded Sand | Silica | NA | NA | NA | NA | NA | NA | NA | NA | 1483 | Varied | Varied | NA | 2.665 | NA | MICP | Augmented | INJECTION | NA | 0.5 | 1 | Pararhodobacter sp | NA | NA | NH4Cl, Nutrient Broth, NaHCO101 | Power | 0.7069 | Amarakoon | 2018 | Factors Affecting Sand Solidifcation Using MICP with Pararhodobacter sp. | 30 | 2 | NA
27.97848 | 5685.779 | SP | Poorly Graded Sand | Silica | NA | NA | NA | NA | NA | NA | NA | NA | 1483 | Varied | Varied | NA | 2.665 | NA | MICP | Augmented | INJECTION | NA | 0.5 | 1 | Pararhodobacter sp | NA | NA | NH4Cl, Nutrient Broth, NaHCO102 | Power | 0.7069 | Amarakoon | 2018 | Factors Affecting Sand Solidifcation Using MICP with Pararhodobacter sp. | 30 | 2 | NA
27.99063 | 10008.78 | SP | Poorly Graded Sand | Silica | NA | NA | NA | NA | NA | NA | NA | NA | 1483 | Varied | Varied | NA | 2.665 | NA | MICP | Augmented | INJECTION | NA | 0.5 | 1 | Pararhodobacter sp | NA | NA | NH4Cl, Nutrient Broth, NaHCO103 | Power | 0.7069 | Amarakoon | 2018 | Factors Affecting Sand Solidifcation Using MICP with Pararhodobacter sp. | 30 | 2 | NA
31.95659 | 6704.643 | SP | Poorly Graded Sand | Silica | NA | NA | NA | NA | NA | NA | NA | NA | 1483 | Varied | Varied | NA | 2.665 | NA | MICP | Augmented | INJECTION | NA | 0.5 | 1 | Pararhodobacter sp | NA | NA | NH4Cl, Nutrient Broth, NaHCO104 | Power | 0.7069 | Amarakoon | 2018 | Factors Affecting Sand Solidifcation Using MICP with Pararhodobacter sp. | 30 | 2 | NA
8.2 | 230 | SP | Poorly Graded Sand | Silica | NA | 0.73 | NA | NA | NA | NA | NA | NA | 1542.056 | NA | NA | NA | NA | NA | MICP | Augmented | PERCOLATION | 15 | 0.5 | 1 | Bacilius Sp | 0.222 | NA | Pure | Power | 0.862 | Choi | 2016 | Properties of biocemented, fiber reinforced sand | 50 | 2 | 1
11.3 | 739 | SP | Poorly Graded Sand | Silica | NA | 0.73 | NA | NA | NA | NA | NA | NA | 1542.056 | NA | NA | NA | NA | NA | MICP | Augmented | PERCOLATION | 15 | 0.5 | 1 | Bacilius Sp | 0.222 | NA | Pure | Power | 0.862 | Choi | 2016 | Properties of biocemented, fiber reinforced sand | 50 | 2 | 1
12.1 | 1728 | SP | Poorly Graded Sand | Silica | NA | 0.73 | NA | NA | NA | NA | NA | NA | 1542.056 | NA | NA | NA | NA | NA | MICP | Augmented | PERCOLATION | 15 | 0.5 | 1 | Bacilius Sp | 0.222 | NA | Pure | Power | 0.862 | Choi | 2016 | Properties of biocemented, fiber reinforced sand | 50 | 2 | 1
22.74748 | 4924.505 | SP | Poorly Graded Sand | Silica | 0.15 | NA | NA | NA | NA | NA | NA | NA | NA | NA | NA | NA | NA | NA | MICP | Augmented | INJECTION | 2 | 2 | 1 | Alkalophilic Microbes | 0.264 | NA | Pure | Power | 0.9942 | Hui | 2011 | Characterization of microbe cementitious materials | 30 | 2 | 1
31.62007 | 8065.594 | SP | Poorly Graded Sand | Silica | 0.15 | NA | NA | NA | NA | NA | NA | NA | NA | NA | NA | NA | NA | NA | MICP | Augmented | INJECTION | 2 | 2 | 1 | Alkalophilic Microbes | 0.264 | NA | Pure | Power | 0.9942 | Hui | 2011 | Characterization of microbe cementitious materials | 30 | 2 | 1
45.38268 | 12164.6 | SP | Poorly Graded Sand | Silica | 0.15 | NA | NA | NA | NA | NA | NA | NA | NA | NA | NA | NA | NA | NA | MICP | Augmented | INJECTION | 2 | 2 | 1 | Alkalophilic Microbes | 0.264 | NA | Pure | Power | 0.9942 | Hui | 2011 | Characterization of microbe cementitious materials | 30 | 2 | 1
4.114072 | 369.6145 | SP | Toyoura Sand | Silica | NA | 0.21 | NA | NA | NA | NA | 0 | 50 | 1476.958 | NA | NA | 0 | 2.64 | 0.00044 | EICP | Commercial | INJECTION | Varied | Varied | 1 | Commerical | Varied | 9.15 | Pure | Power | 0.194 | Yasuhara | 2012 | Experiments and predictions of physical properties of sand cemented by enzymatically-induced carbonate precipitation | 50 | 2 | NA
6.013324 | 467.1202 | SP | Toyoura Sand | Silica | NA | 0.21 | NA | NA | NA | NA | 0 | 50 | 1476.958 | NA | NA | 0 | 2.64 | 0.00044 | EICP | Commercial | INJECTION | Varied | Varied | 1 | Commerical | Varied | 9.15 | Pure | Power | 0.194 | Yasuhara | 2012 | Experiments and predictions of physical properties of sand cemented by enzymatically-induced carbonate precipitation | 50 | 2 | NA
5.662693 | 752.8345 | SP | Toyoura Sand | Silica | NA | 0.21 | NA | NA | NA | NA | 0 | 50 | 1476.958 | NA | NA | 0 | 2.64 | 0.00044 | EICP | Commercial | INJECTION | Varied | Varied | 1 | Commerical | Varied | 9.15 | Pure | Power | 0.194 | Yasuhara | 2012 | Experiments and predictions of physical properties of sand cemented by enzymatically-induced carbonate precipitation | 50 | 2 | NA
7.708041 | 435.3741 | SP | Toyoura Sand | Silica | NA | 0.21 | NA | NA | NA | NA | 0 | 50 | 1476.958 | NA | NA | 0 | 2.64 | 0.00044 | EICP | Commercial | INJECTION | Varied | Varied | 1 | Commerical | Varied | 9.15 | Pure | Power | 0.194 | Yasuhara | 2012 | Experiments and predictions of physical properties of sand cemented by enzymatically-induced carbonate precipitation | 50 | 2 | NA
6.591865 | 888.8889 | SP | Toyoura Sand | Silica | NA | 0.21 | NA | NA | NA | NA | 0 | 50 | 1476.958 | NA | NA | 0 | 2.64 | 0.00044 | EICP | Commercial | INJECTION | Varied | Varied | 1 | Commerical | Varied | 9.15 | Pure | Power | 0.194 | Yasuhara | 2012 | Experiments and predictions of physical properties of sand cemented by enzymatically-induced carbonate precipitation | 50 | 2 | NA
5.037401 | 1623.583 | SP | Toyoura Sand | Silica | NA | 0.21 | NA | NA | NA | NA | 0 | 50 | 1476.958 | NA | NA | 0 | 2.64 | 0.00044 | EICP | Commercial | INJECTION | Varied | Varied | 1 | Commerical | Varied | 9.15 | Pure | Power | 0.194 | Yasuhara | 2012 | Experiments and predictions of physical properties of sand cemented by enzymatically-induced carbonate precipitation | 50 | 2 | NA
7.808219 | 10545.45 | NA | 2095 Granusil Silica Sand | Silica | 1 | NA | NA | NA | NA | NA | NA | NA | NA | NA | NA | 0 | NA | NA | EICP | Commercial | INJECTION | NA | 0.33 | 1 | Jack Bean Meal | NA | NA | Pure | Power | 0.0699 | Beser | 2018 | UREOLYSIS INDUCED MINERAL PRECIPITATION MATERIAL PROPERTIES COMPARED TO OIL AND GAS WELL CEMENTS | 25 | 2 | NA
11.03267 | 10969.7 | NA | 2095 Granusil Silica Sand | Silica | 1 | NA | NA | NA | NA | NA | NA | NA | NA | NA | NA | 0 | NA | NA | EICP | Commercial | INJECTION | NA | 0.33 | 1 | Jack Bean Meal | NA | NA | Pure | Power | 0.0699 | Beser | 2018 | UREOLYSIS INDUCED MINERAL PRECIPITATION MATERIAL PROPERTIES COMPARED TO OIL AND GAS WELL CEMENTS | 25 | 2 | NA
13.68809 | 10545.45 | NA | 2095 Granusil Silica Sand | Silica | 1 | NA | NA | NA | NA | NA | NA | NA | NA | NA | NA | 0 | NA | NA | EICP | Commercial | INJECTION | NA | 0.33 | 1 | Jack Bean Meal | NA | NA | Pure | Power | 0.0699 | Beser | 2018 | UREOLYSIS INDUCED MINERAL PRECIPITATION MATERIAL PROPERTIES COMPARED TO OIL AND GAS WELL CEMENTS | 25 | 2 | NA
10.68637 | 8392.282 | NA | 2095 Granusil Silica Sand | Silica | 1 | NA | NA | NA | NA | NA | NA | NA | NA | NA | NA | 0 | NA | NA | EICP | Commercial | INJECTION | NA | 0.33 | 1 | Jack Bean Meal | NA | NA | Pure | Power | 0.0699 | Beser | 2018 | UREOLYSIS INDUCED MINERAL PRECIPITATION MATERIAL PROPERTIES COMPARED TO OIL AND GAS WELL CEMENTS | 50 | 2 | NA
11.37023 | 7798.822 | NA | 2095 Granusil Silica Sand | Silica | 1 | NA | NA | NA | NA | NA | NA | NA | NA | NA | NA | 0 | NA | NA | EICP | Commercial | INJECTION | NA | 0.33 | 1 | Jack Bean Meal | NA | NA | Pure | Power | 0.0699 | Beser | 2018 | UREOLYSIS INDUCED MINERAL PRECIPITATION MATERIAL PROPERTIES COMPARED TO OIL AND GAS WELL CEMENTS | 50 | 2 | NA
6.54373 | 9979.798 | NA | 2095 Granusil Silica Sand | Silica | 1 | NA | NA | NA | NA | NA | NA | NA | NA | NA | NA | 0 | NA | NA | MEICP | Augmented | INJECTION | NA | 0.33 | 1 | SP+JBM | NA | NA | MICP+EICP | Power | 0.0699 | Beser | 2018 | UREOLYSIS INDUCED MINERAL PRECIPITATION MATERIAL PROPERTIES COMPARED TO OIL AND GAS WELL CEMENTS | 50 | 2 | NA
6.290832 | 9595.96 | NA | 2095 Granusil Silica Sand | Silica | 1 | NA | NA | NA | NA | NA | NA | NA | NA | NA | NA | 0 | NA | NA | MEICP | Augmented | INJECTION | NA | 0.33 | 1 | SP+JBM | NA | NA | MICP+EICP | Power | 0.0699 | Beser | 2018 | UREOLYSIS INDUCED MINERAL PRECIPITATION MATERIAL PROPERTIES COMPARED TO OIL AND GAS WELL CEMENTS | 50 | 2 | NA
6.290832 | 9111.111 | NA | 2095 Granusil Silica Sand | Silica | 1 | NA | NA | NA | NA | NA | NA | NA | NA | NA | NA | 0 | NA | NA | MEICP | Augmented | INJECTION | NA | 0.33 | 1 | SP+JBM | NA | NA | MICP+EICP | Power | 0.0699 | Beser | 2018 | UREOLYSIS INDUCED MINERAL PRECIPITATION MATERIAL PROPERTIES COMPARED TO OIL AND GAS WELL CEMENTS | 50 | 2 | NA
10.65332 | 10121.21 | NA | 2095 Granusil Silica Sand | Silica | 1 | NA | NA | NA | NA | NA | NA | NA | NA | NA | NA | 0 | NA | NA | MICP | Augmented | INJECTION | NA | 0.33 | 1 | S. Pasteurii | NA | NA | Pure | Power | 0.0699 | Beser | 2018 | UREOLYSIS INDUCED MINERAL PRECIPITATION MATERIAL PROPERTIES COMPARED TO OIL AND GAS WELL CEMENTS | 50 | 2 | NA
11.44362 | 10424.24 | NA | 2095 Granusil Silica Sand | Silica | 1 | NA | NA | NA | NA | NA | NA | NA | NA | NA | NA | 0 | NA | NA | MICP | Augmented | INJECTION | NA | 0.33 | 1 | S. Pasteurii | NA | NA | Pure | Power | 0.0699 | Beser | 2018 | UREOLYSIS INDUCED MINERAL PRECIPITATION MATERIAL PROPERTIES COMPARED TO OIL AND GAS WELL CEMENTS | 50 | 2 | NA
14.38356 | 10484.85 | NA | 2095 Granusil Silica Sand | Silica | 1 | NA | NA | NA | NA | NA | NA | NA | NA | NA | NA | 0 | NA | NA | MICP | Augmented | INJECTION | NA | 0.33 | 1 | S. Pasteurii | NA | NA | Pure | Power | 0.0699 | Beser | 2018 | UREOLYSIS INDUCED MINERAL PRECIPITATION MATERIAL PROPERTIES COMPARED TO OIL AND GAS WELL CEMENTS | 50 | 2 | NA
5.943098 | 10161.62 | NA | 2095 Granusil Silica Sand | Silica | 1 | NA | NA | NA | NA | NA | NA | NA | NA | NA | NA | 0 | NA | NA | MICP | Augmented | INJECTION | NA | 0.33 | 1 | S. Pasteurii | NA | NA | Pure | Power | 0.0699 | Beser | 2018 | UREOLYSIS INDUCED MINERAL PRECIPITATION MATERIAL PROPERTIES COMPARED TO OIL AND GAS WELL CEMENTS | 50 | 2 | NA
6.132771 | 9333.333 | NA | 2095 Granusil Silica Sand | Silica | 1 | NA | NA | NA | NA | NA | NA | NA | NA | NA | NA | 0 | NA | NA | MICP | Augmented | INJECTION | NA | 0.33 | 1 | S. Pasteurii | NA | NA | Pure | Power | 0.0699 | Beser | 2018 | UREOLYSIS INDUCED MINERAL PRECIPITATION MATERIAL PROPERTIES COMPARED TO OIL AND GAS WELL CEMENTS | 50 | 2 | NA
7.334036 | 8424.242 | NA | 2095 Granusil Silica Sand | Silica | 1 | NA | NA | NA | NA | NA | NA | NA | NA | NA | NA | 0 | NA | NA | MICP | Augmented | INJECTION | NA | 0.33 | 1 | S. Pasteurii | NA | NA | Pure | Power | 0.0699 | Beser | 2018 | UREOLYSIS INDUCED MINERAL PRECIPITATION MATERIAL PROPERTIES COMPARED TO OIL AND GAS WELL CEMENTS | 50 | 2 | NA
6.859852 | 9959.596 | NA | 2095 Granusil Silica Sand | Silica | 1 | NA | NA | NA | NA | NA | NA | NA | NA | NA | NA | 0 | NA | NA | ENCIP | Commercial | INJECTION | NA | 0.33 | 1 | Jack Bean Meal | NA | NA | Nutrient Broth | Power | 0.0699 | Beser | 2018 | UREOLYSIS INDUCED MINERAL PRECIPITATION MATERIAL PROPERTIES COMPARED TO OIL AND GAS WELL CEMENTS | 50 | 2 | NA
6.354057 | 8949.495 | NA | 2095 Granusil Silica Sand | Silica | 1 | NA | NA | NA | NA | NA | NA | NA | NA | NA | NA | 0 | NA | NA | ENCIP | Commercial | INJECTION | NA | 0.33 | 1 | Jack Bean Meal | NA | NA | Nutrient Broth | Power | 0.0699 | Beser | 2018 | UREOLYSIS INDUCED MINERAL PRECIPITATION MATERIAL PROPERTIES COMPARED TO OIL AND GAS WELL CEMENTS | 50 | 2 | NA
6.448894 | 8787.879 | NA | 2095 Granusil Silica Sand | Silica | 1 | NA | NA | NA | NA | NA | NA | NA | NA | NA | NA | 0 | NA | NA | ENCIP | Commercial | INJECTION | NA | 0.33 | 1 | Jack Bean Meal | NA | NA | Nutrient Broth | Power | 0.0699 | Beser | 2018 | UREOLYSIS INDUCED MINERAL PRECIPITATION MATERIAL PROPERTIES COMPARED TO OIL AND GAS WELL CEMENTS | 50 | 2 | NA
2.987028 | 203.5491 | SP | Poorly Graded Sand | Silica | 0.61 | 0.72 | 0.67 | 0.73 | 1.21 | 1.02 | 0 | 64.6 | NA | 0.74 | 0.51 | NA | 2.65 | 0.00101 | MICP | Augmented | PERCOLATION | 4 | 0.3 | 1 | SP | 0.3 | NA | Pure | Power | 0.7665 | Hoang | 2020 | Engineering Properties of Biocementation Coarse- and Fine-Grained Sand Catalyzed By Bacterial Cells and Bacterial Enzyme | 50 | 2 | NA
3.43809 | 234.8643 | SP | Poorly Graded Sand | Silica | 0.61 | 0.72 | 0.67 | 0.73 | 1.21 | 1.02 | 0 | 64.6 | NA | 0.74 | 0.51 | NA | 2.65 | 0.00101 | MICP | Augmented | PERCOLATION | 4 | 0.3 | 1 | SP | 0.3 | NA | Pure | Power | 0.7665 | Hoang | 2020 | Engineering Properties of Biocementation Coarse- and Fine-Grained Sand Catalyzed By Bacterial Cells and Bacterial Enzyme | 50 | 2 | NA
4.089623 | 224.4259 | SP | Poorly Graded Sand | Silica | 0.61 | 0.72 | 0.67 | 0.73 | 1.21 | 1.02 | 0 | 64.6 | NA | 0.74 | 0.51 | NA | 2.65 | 0.00101 | MICP | Augmented | PERCOLATION | 4 | 0.3 | 1 | SP | 0.3 | NA | Pure | Power | 0.7665 | Hoang | 2020 | Engineering Properties of Biocementation Coarse- and Fine-Grained Sand Catalyzed By Bacterial Cells and Bacterial Enzyme | 50 | 2 | NA
5.071934 | 754.1754 | SP | Poorly Graded Sand | Silica | 0.61 | 0.72 | 0.67 | 0.73 | 1.21 | 1.02 | 0 | 64.6 | NA | 0.74 | 0.51 | NA | 2.65 | 0.00101 | MICP | Augmented | PERCOLATION | 8 | 0.3 | 1 | SP | 0.3 | NA | Pure | Power | 0.7665 | Hoang | 2020 | Engineering Properties of Biocementation Coarse- and Fine-Grained Sand Catalyzed By Bacterial Cells and Bacterial Enzyme | 50 | 2 | NA
6.064269 | 822.0251 | SP | Poorly Graded Sand | Silica | 0.61 | 0.72 | 0.67 | 0.73 | 1.21 | 1.02 | 0 | 64.6 | NA | 0.74 | 0.51 | NA | 2.65 | 0.00101 | MICP | Augmented | PERCOLATION | 8 | 0.3 | 1 | SP | 0.3 | NA | Pure | Power | 0.7665 | Hoang | 2020 | Engineering Properties of Biocementation Coarse- and Fine-Grained Sand Catalyzed By Bacterial Cells and Bacterial Enzyme | 50 | 2 | NA
5.833726 | 649.7912 | SP | Poorly Graded Sand | Silica | 0.61 | 0.72 | 0.67 | 0.73 | 1.21 | 1.02 | 0 | 64.6 | NA | 0.74 | 0.51 | NA | 2.65 | 0.00101 | MICP | Augmented | PERCOLATION | 8 | 0.3 | 1 | SP | 0.3 | NA | Pure | Power | 0.7665 | Hoang | 2020 | Engineering Properties of Biocementation Coarse- and Fine-Grained Sand Catalyzed By Bacterial Cells and Bacterial Enzyme | 50 | 2 | NA
9.341981 | 1477.035 | SP | Poorly Graded Sand | Silica | 0.61 | 0.72 | 0.67 | 0.73 | 1.21 | 1.02 | 0 | 64.6 | NA | 0.74 | 0.51 | NA | 2.65 | 0.00101 | MICP | Augmented | PERCOLATION | 12 | 0.3 | 1 | SP | 0.3 | NA | Pure | Power | 0.7665 | Hoang | 2020 | Engineering Properties of Biocementation Coarse- and Fine-Grained Sand Catalyzed By Bacterial Cells and Bacterial Enzyme | 50 | 2 | NA
10.88561 | 1649.269 | SP | Poorly Graded Sand | Silica | 0.61 | 0.72 | 0.67 | 0.73 | 1.21 | 1.02 | 0 | 64.6 | NA | 0.74 | 0.51 | NA | 2.65 | 0.00101 | MICP | Augmented | PERCOLATION | 12 | 0.3 | 1 | SP | 0.3 | NA | Pure | Power | 0.7665 | Hoang | 2020 | Engineering Properties of Biocementation Coarse- and Fine-Grained Sand Catalyzed By Bacterial Cells and Bacterial Enzyme | 50 | 2 | NA
12.85024 | 1858.038 | SP | Poorly Graded Sand | Silica | 0.61 | 0.72 | 0.67 | 0.73 | 1.21 | 1.02 | 0 | 64.6 | NA | 0.74 | 0.51 | NA | 2.65 | 0.00101 | MICP | Augmented | PERCOLATION | 12 | 0.3 | 1 | SP | 0.3 | NA | Pure | Power | 0.7665 | Hoang | 2020 | Engineering Properties of Biocementation Coarse- and Fine-Grained Sand Catalyzed By Bacterial Cells and Bacterial Enzyme | 50 | 2 | NA
11.54717 | 1714.509 | SP | Poorly Graded Sand | Silica | 0.61 | 0.72 | 0.67 | 0.73 | 1.21 | 1.02 | 0 | 64.6 | NA | 0.74 | 0.51 | NA | 2.65 | 0.00101 | MICP | Augmented | PERCOLATION | 16 | 0.3 | 1 | SP | 0.3 | NA | Pure | Power | 0.7665 | Hoang | 2020 | Engineering Properties of Biocementation Coarse- and Fine-Grained Sand Catalyzed By Bacterial Cells and Bacterial Enzyme | 50 | 2 | NA
13.29127 | 1842.38 | SP | Poorly Graded Sand | Silica | 0.61 | 0.72 | 0.67 | 0.73 | 1.21 | 1.02 | 0 | 64.6 | NA | 0.74 | 0.51 | NA | 2.65 | 0.00101 | MICP | Augmented | PERCOLATION | 16 | 0.3 | 1 | SP | 0.3 | NA | Pure | Power | 0.7665 | Hoang | 2020 | Engineering Properties of Biocementation Coarse- and Fine-Grained Sand Catalyzed By Bacterial Cells and Bacterial Enzyme | 50 | 2 | NA
15.5566 | 2252.088 | SP | Poorly Graded Sand | Silica | 0.61 | 0.72 | 0.67 | 0.73 | 1.21 | 1.02 | 0 | 64.6 | NA | 0.74 | 0.51 | NA | 2.65 | 0.00101 | MICP | Augmented | PERCOLATION | 16 | 0.3 | 1 | SP | 0.3 | NA | Pure | Power | 0.7665 | Hoang | 2020 | Engineering Properties of Biocementation Coarse- and Fine-Grained Sand Catalyzed By Bacterial Cells and Bacterial Enzyme | 50 | 2 | NA
1.533608 | 417.5365 | SP | Poorly Graded Sand | Silica | 0.61 | 0.72 | 0.67 | 0.73 | 1.21 | 1.02 | 0 | 64.6 | NA | 0.74 | 0.51 | NA | 2.65 | 0.00101 | EICP | Bacterial Extracted | PERCOLATION | 4 | 0.3 | 1 | SP | 0.3 | NA | Pure | Power | 0.7665 | Hoang | 2020 | Engineering Properties of Biocementation Coarse- and Fine-Grained Sand Catalyzed By Bacterial Cells and Bacterial Enzyme | 50 | 2 | NA
1.683962 | 396.6597 | SP | Poorly Graded Sand | Silica | 0.61 | 0.72 | 0.67 | 0.73 | 1.21 | 1.02 | 0 | 64.6 | NA | 0.74 | 0.51 | NA | 2.65 | 0.00101 | EICP | Bacterial Extracted | PERCOLATION | 4 | 0.3 | 1 | SP | 0.3 | NA | Pure | Power | 0.7665 | Hoang | 2020 | Engineering Properties of Biocementation Coarse- and Fine-Grained Sand Catalyzed By Bacterial Cells and Bacterial Enzyme | 50 | 2 | NA
2.586085 | 493.215 | SP | Poorly Graded Sand | Silica | 0.61 | 0.72 | 0.67 | 0.73 | 1.21 | 1.02 | 0 | 64.6 | NA | 0.74 | 0.51 | NA | 2.65 | 0.00101 | EICP | Bacterial Extracted | PERCOLATION | 4 | 0.3 | 1 | SP | 0.3 | NA | Pure | Power | 0.7665 | Hoang | 2020 | Engineering Properties of Biocementation Coarse- and Fine-Grained Sand Catalyzed By Bacterial Cells and Bacterial Enzyme | 50 | 2 | NA
1.964623 | 631.524 | SP | Poorly Graded Sand | Silica | 0.61 | 0.72 | 0.67 | 0.73 | 1.21 | 1.02 | 0 | 64.6 | NA | 0.74 | 0.51 | NA | 2.65 | 0.00101 | EICP | Bacterial Extracted | PERCOLATION | 8 | 0.3 | 1 | SP | 0.3 | NA | Pure | Power | 0.7665 | Hoang | 2020 | Engineering Properties of Biocementation Coarse- and Fine-Grained Sand Catalyzed By Bacterial Cells and Bacterial Enzyme | 50 | 2 | NA
2.135024 | 474.9478 | SP | Poorly Graded Sand | Silica | 0.61 | 0.72 | 0.67 | 0.73 | 1.21 | 1.02 | 0 | 64.6 | NA | 0.74 | 0.51 | NA | 2.65 | 0.00101 | EICP | Bacterial Extracted | PERCOLATION | 8 | 0.3 | 1 | SP | 0.3 | NA | Pure | Power | 0.7665 | Hoang | 2020 | Engineering Properties of Biocementation Coarse- and Fine-Grained Sand Catalyzed By Bacterial Cells and Bacterial Enzyme | 50 | 2 | NA
2.826651 | 701.9833 | SP | Poorly Graded Sand | Silica | 0.61 | 0.72 | 0.67 | 0.73 | 1.21 | 1.02 | 0 | 64.6 | NA | 0.74 | 0.51 | NA | 2.65 | 0.00101 | EICP | Bacterial Extracted | PERCOLATION | 8 | 0.3 | 1 | SP | 0.3 | NA | Pure | Power | 0.7665 | Hoang | 2020 | Engineering Properties of Biocementation Coarse- and Fine-Grained Sand Catalyzed By Bacterial Cells and Bacterial Enzyme | 50 | 2 | NA
4.199882 | 1242.171 | SP | Poorly Graded Sand | Silica | 0.61 | 0.72 | 0.67 | 0.73 | 1.21 | 1.02 | 0 | 64.6 | NA | 0.74 | 0.51 | NA | 2.65 | 0.00101 | EICP | Bacterial Extracted | PERCOLATION | 12 | 0.3 | 1 | SP | 0.3 | NA | Pure | Power | 0.7665 | Hoang | 2020 | Engineering Properties of Biocementation Coarse- and Fine-Grained Sand Catalyzed By Bacterial Cells and Bacterial Enzyme | 50 | 2 | NA
5.502948 | 1336.117 | SP | Poorly Graded Sand | Silica | 0.61 | 0.72 | 0.67 | 0.73 | 1.21 | 1.02 | 0 | 64.6 | NA | 0.74 | 0.51 | NA | 2.65 | 0.00101 | EICP | Bacterial Extracted | PERCOLATION | 12 | 0.3 | 1 | SP | 0.3 | NA | Pure | Power | 0.7665 | Hoang | 2020 | Engineering Properties of Biocementation Coarse- and Fine-Grained Sand Catalyzed By Bacterial Cells and Bacterial Enzyme | 50 | 2 | NA
5.954009 | 1456.159 | SP | Poorly Graded Sand | Silica | 0.61 | 0.72 | 0.67 | 0.73 | 1.21 | 1.02 | 0 | 64.6 | NA | 0.74 | 0.51 | NA | 2.65 | 0.00101 | EICP | Bacterial Extracted | PERCOLATION | 12 | 0.3 | 1 | SP | 0.3 | NA | Pure | Power | 0.7665 | Hoang | 2020 | Engineering Properties of Biocementation Coarse- and Fine-Grained Sand Catalyzed By Bacterial Cells and Bacterial Enzyme | 50 | 2 | NA
5.342571 | 1127.349 | SP | Poorly Graded Sand | Silica | 0.61 | 0.72 | 0.67 | 0.73 | 1.21 | 1.02 | 0 | 64.6 | NA | 0.74 | 0.51 | NA | 2.65 | 0.00101 | EICP | Bacterial Extracted | PERCOLATION | 16 | 0.3 | 1 | SP | 0.3 | NA | Pure | Power | 0.7665 | Hoang | 2020 | Engineering Properties of Biocementation Coarse- and Fine-Grained Sand Catalyzed By Bacterial Cells and Bacterial Enzyme | 50 | 2 | NA
7.868514 | 1513.57 | SP | Poorly Graded Sand | Silica | 0.61 | 0.72 | 0.67 | 0.73 | 1.21 | 1.02 | 0 | 64.6 | NA | 0.74 | 0.51 | NA | 2.65 | 0.00101 | EICP | Bacterial Extracted | PERCOLATION | 16 | 0.3 | 1 | SP | 0.3 | NA | Pure | Power | 0.7665 | Hoang | 2020 | Engineering Properties of Biocementation Coarse- and Fine-Grained Sand Catalyzed By Bacterial Cells and Bacterial Enzyme | 50 | 2 | NA
8.068986 | 2366.91 | SP | Poorly Graded Sand | Silica | 0.61 | 0.72 | 0.67 | 0.73 | 1.21 | 1.02 | 0 | 64.6 | NA | 0.74 | 0.51 | NA | 2.65 | 0.00101 | EICP | Bacterial Extracted | PERCOLATION | 16 | 0.3 | 1 | SP | 0.3 | NA | Pure | Power | 0.7665 | Hoang | 2020 | Engineering Properties of Biocementation Coarse- and Fine-Grained Sand Catalyzed By Bacterial Cells and Bacterial Enzyme | 50 | 2 | NA
1.844132 | 170.8544 | SP | Poorly Graded Sand | Silica | 0.26 | 0.36 | 0.314 | 0.39 | 1.46 | 0.97 | 0 | 64.4 | NA | 0.87 | 0.55 | NA | 2.65 | 0.00032 | EICP | Bacterial Extracted | PERCOLATION | NA | 0.3 | 1 | SP | 0.3 | NA | Pure | Power | 0.7665 | Hoang | 2020 | Engineering Properties of Biocementation Coarse- and Fine-Grained Sand Catalyzed By Bacterial Cells and Bacterial Enzyme | 50 | 2 | NA
2.267726 | 418.0905 | SP | Poorly Graded Sand | Silica | 0.26 | 0.36 | 0.314 | 0.39 | 1.46 | 0.97 | 0 | 64.4 | NA | 0.87 | 0.55 | NA | 2.65 | 0.00032 | EICP | Bacterial Extracted | PERCOLATION | NA | 0.3 | 1 | SP | 0.3 | NA | Pure | Power | 0.7665 | Hoang | 2020 | Engineering Properties of Biocementation Coarse- and Fine-Grained Sand Catalyzed By Bacterial Cells and Bacterial Enzyme | 50 | 2 | NA
2.310513 | 397.99 | SP | Poorly Graded Sand | Silica | 0.26 | 0.36 | 0.314 | 0.39 | 1.46 | 0.97 | 0 | 64.4 | NA | 0.87 | 0.55 | NA | 2.65 | 0.00032 | EICP | Bacterial Extracted | PERCOLATION | NA | 0.3 | 1 | SP | 0.3 | NA | Pure | Power | 0.7665 | Hoang | 2020 | Engineering Properties of Biocementation Coarse- and Fine-Grained Sand Catalyzed By Bacterial Cells and Bacterial Enzyme | 50 | 2 | NA
2.447433 | 381.9096 | SP | Poorly Graded Sand | Silica | 0.26 | 0.36 | 0.314 | 0.39 | 1.46 | 0.97 | 0 | 64.4 | NA | 0.87 | 0.55 | NA | 2.65 | 0.00032 | EICP | Bacterial Extracted | PERCOLATION | NA | 0.3 | 1 | SP | 0.3 | NA | Pure | Power | 0.7665 | Hoang | 2020 | Engineering Properties of Biocementation Coarse- and Fine-Grained Sand Catalyzed By Bacterial Cells and Bacterial Enzyme | 50 | 2 | NA
3.191932 | 524.6232 | SP | Poorly Graded Sand | Silica | 0.26 | 0.36 | 0.314 | 0.39 | 1.46 | 0.97 | 0 | 64.4 | NA | 0.87 | 0.55 | NA | 2.65 | 0.00032 | EICP | Bacterial Extracted | PERCOLATION | NA | 0.3 | 1 | SP | 0.3 | NA | Pure | Power | 0.7665 | Hoang | 2020 | Engineering Properties of Biocementation Coarse- and Fine-Grained Sand Catalyzed By Bacterial Cells and Bacterial Enzyme | 50 | 2 | NA
3.7011 | 532.6634 | SP | Poorly Graded Sand | Silica | 0.26 | 0.36 | 0.314 | 0.39 | 1.46 | 0.97 | 0 | 64.4 | NA | 0.87 | 0.55 | NA | 2.65 | 0.00032 | EICP | Bacterial Extracted | PERCOLATION | NA | 0.3 | 1 | SP | 0.3 | NA | Pure | Power | 0.7665 | Hoang | 2020 | Engineering Properties of Biocementation Coarse- and Fine-Grained Sand Catalyzed By Bacterial Cells and Bacterial Enzyme | 50 | 2 | NA
5.190098 | 693.4674 | SP | Poorly Graded Sand | Silica | 0.26 | 0.36 | 0.314 | 0.39 | 1.46 | 0.97 | 0 | 64.4 | NA | 0.87 | 0.55 | NA | 2.65 | 0.00032 | EICP | Bacterial Extracted | PERCOLATION | NA | 0.3 | 1 | SP | 0.3 | NA | Pure | Power | 0.7665 | Hoang | 2020 | Engineering Properties of Biocementation Coarse- and Fine-Grained Sand Catalyzed By Bacterial Cells and Bacterial Enzyme | 50 | 2 | NA
6.050122 | 818.0905 | SP | Poorly Graded Sand | Silica | 0.26 | 0.36 | 0.314 | 0.39 | 1.46 | 0.97 | 0 | 64.4 | NA | 0.87 | 0.55 | NA | 2.65 | 0.00032 | EICP | Bacterial Extracted | PERCOLATION | NA | 0.3 | 1 | SP | 0.3 | NA | Pure | Power | 0.7665 | Hoang | 2020 | Engineering Properties of Biocementation Coarse- and Fine-Grained Sand Catalyzed By Bacterial Cells and Bacterial Enzyme | 50 | 2 | NA
6.516504 | 882.4121 | SP | Poorly Graded Sand | Silica | 0.26 | 0.36 | 0.314 | 0.39 | 1.46 | 0.97 | 0 | 64.4 | NA | 0.87 | 0.55 | NA | 2.65 | 0.00032 | EICP | Bacterial Extracted | PERCOLATION | NA | 0.3 | 1 | SP | 0.3 | NA | Pure | Power | 0.7665 | Hoang | 2020 | Engineering Properties of Biocementation Coarse- and Fine-Grained Sand Catalyzed By Bacterial Cells and Bacterial Enzyme | 50 | 2 | NA
3 | 53.59477 | SP | Poorly Graded Sand | Silica | 0.25 | 0.72 | 0.44 | 0.98 | 3.92 | 0.7902041 | 0 | 20 | NA | 0.74 | 0.43 | NA | NA | NA | EICP | Jack Bean | PERCOLATION | 2 | 1 | 1.5 | Jack Bean | 0.198 | NA | NFMD | Power | 0.7012 | Martin | 2021 | Mid-scale biocemented soil columns via enzyme-induced carbonate precipitation (EICP) | Varied | Varied | Varied
4.3 | 223.5294 | SP | Poorly Graded Sand | Silica | 0.25 | 0.72 | 0.44 | 0.98 | 3.92 | 0.7902041 | 0 | 20 | NA | 0.74 | 0.43 | NA | NA | NA | EICP | Jack Bean | PERCOLATION | 3 | 1 | 1.5 | Jack Bean | 0.198 | NA | NFMD | Power | 0.7012 | Martin | 2021 | Mid-scale biocemented soil columns via enzyme-induced carbonate precipitation (EICP) | Varied | Varied | Varied
6.3 | 372.549 | SP | Poorly Graded Sand | Silica | 0.25 | 0.72 | 0.44 | 0.98 | 3.92 | 0.7902041 | 0 | 20 | NA | 0.74 | 0.43 | NA | NA | NA | EICP | Jack Bean | PERCOLATION | 4 | 1 | 1.5 | Jack Bean | 0.198 | NA | NFMD | Power | 0.7012 | Martin | 2021 | Mid-scale biocemented soil columns via enzyme-induced carbonate precipitation (EICP) | Varied | Varied | Varied
4.1 | 100.6536 | SP | Poorly Graded Sand | Silica | 0.25 | 0.72 | 0.44 | 0.98 | 3.92 | 0.7902041 | 0 | 20 | NA | 0.74 | 0.43 | NA | NA | NA | EICP | Jack Bean | PERCOLATION | 2 | 1.5 | 1.5 | Jack Bean | 0.297 | NA | NFMD | Power | 0.7012 | Martin | 2021 | Mid-scale biocemented soil columns via enzyme-induced carbonate precipitation (EICP) | Varied | Varied | Varied
5.4 | 662.7451 | SP | Poorly Graded Sand | Silica | 0.25 | 0.72 | 0.44 | 0.98 | 3.92 | 0.7902041 | 0 | 20 | NA | 0.74 | 0.43 | NA | NA | NA | EICP | Jack Bean | PERCOLATION | 3 | 1.5 | 1.5 | Jack Bean | 0.297 | NA | NFMD | Power | 0.7012 | Martin | 2021 | Mid-scale biocemented soil columns via enzyme-induced carbonate precipitation (EICP) | Varied | Varied | Varied
6.9 | 792.1569 | SP | Poorly Graded Sand | Silica | 0.25 | 0.72 | 0.44 | 0.98 | 3.92 | 0.7902041 | 0 | 20 | NA | 0.74 | 0.43 | NA | NA | NA | EICP | Jack Bean | PERCOLATION | 4 | 1.5 | 1.5 | Jack Bean | 0.297 | NA | NFMD | Power | 0.7012 | Martin | 2021 | Mid-scale biocemented soil columns via enzyme-induced carbonate precipitation (EICP) | Varied | Varied | Varied
2.9 | 1330 | SP | Ottawa Sand | Silica | 0.26 | 0.33 | 0.286 | 0.351 | 1.35 | 0.9 | NA | NA | NA | NA | NA | NA | NA | NA | EICP | Commercial | MIX-COMPACT | NA | 1 | 1.5 | Fisher Scientific | 0.407 | NA | Pure | Power | NA | Pandey | 2018 | Feasibility study of water based/polymer modified EICP for soil improvement involving recycled glass aggregate | 51 | Varied | 1
1.145873 | 116.1826 | SP | Poorly Graded Sand | Silica | 0.2 | 0.36 | 0.319 | 0.393 | 1.965 | 1.29 | 0 | NA | 1600 | NA | NA | 0 | 2.65 | NA | EICP | Commercial | MIX-COMPACT | NA | 1 | 1.5 | Jack Bean Meal | 0.135 | NA | NFMD | Power | 0.8424 | Arab | 2021 | One-Phase EICP Biotreatment of Sand Exposed to Various Environmental Conditions | 50 | 2 | 0.5
1.065259 | 188.7967 | SP | Poorly Graded Sand | Silica | 0.2 | 0.36 | 0.319 | 0.393 | 1.965 | 1.29 | 0 | NA | 1600 | NA | NA | 0 | 2.65 | NA | EICP | Commercial | MIX-COMPACT | NA | 1 | 1.5 | Jack Bean Meal | 0.135 | NA | NFMD | Power | 0.8424 | Arab | 2021 | One-Phase EICP Biotreatment of Sand Exposed to Various Environmental Conditions | 50 | 2 | 0.5
1.088292 | 210.5809 | SP | Poorly Graded Sand | Silica | 0.2 | 0.36 | 0.319 | 0.393 | 1.965 | 1.29 | 0 | NA | 1600 | NA | NA | 0 | 2.65 | NA | EICP | Commercial | MIX-COMPACT | NA | 1 | 1.5 | Jack Bean Meal | 0.135 | NA | NFMD | Power | 0.8424 | Arab | 2021 | One-Phase EICP Biotreatment of Sand Exposed to Various Environmental Conditions | 50 | 2 | 0.5
1.203455 | 239.6266 | SP | Poorly Graded Sand | Silica | 0.2 | 0.36 | 0.319 | 0.393 | 1.965 | 1.29 | 0 | NA | 1600 | NA | NA | 0 | 2.65 | NA | EICP | Commercial | MIX-COMPACT | NA | 1 | 1.5 | Jack Bean Meal | 0.135 | NA | NFMD | Power | 0.8424 | Arab | 2021 | One-Phase EICP Biotreatment of Sand Exposed to Various Environmental Conditions | 50 | 2 | 0.5
1.128599 | 275.9336 | SP | Poorly Graded Sand | Silica | 0.2 | 0.36 | 0.319 | 0.393 | 1.965 | 1.29 | 0 | NA | 1600 | NA | NA | 0 | 2.65 | NA | EICP | Commercial | MIX-COMPACT | NA | 1 | 1.5 | Jack Bean Meal | 0.135 | NA | NFMD | Power | 0.8424 | Arab | 2021 | One-Phase EICP Biotreatment of Sand Exposed to Various Environmental Conditions | 50 | 2 | 0.5
1.197697 | 268.6722 | SP | Poorly Graded Sand | Silica | 0.2 | 0.36 | 0.319 | 0.393 | 1.965 | 1.29 | 0 | NA | 1600 | NA | NA | 0 | 2.65 | NA | EICP | Commercial | MIX-COMPACT | NA | 1 | 1.5 | Jack Bean Meal | 0.135 | NA | NFMD | Power | 0.8424 | Arab | 2021 | One-Phase EICP Biotreatment of Sand Exposed to Various Environmental Conditions | 50 | 2 | 0.5
1.324376 | 308.61 | SP | Poorly Graded Sand | Silica | 0.2 | 0.36 | 0.319 | 0.393 | 1.965 | 1.29 | 0 | NA | 1600 | NA | NA | 0 | 2.65 | NA | EICP | Commercial | MIX-COMPACT | NA | 1 | 1.5 | Jack Bean Meal | 0.135 | NA | NFMD | Power | 0.8424 | Arab | 2021 | One-Phase EICP Biotreatment of Sand Exposed to Various Environmental Conditions | 50 | 2 | 0.5
1.272553 | 355.8091 | SP | Poorly Graded Sand | Silica | 0.2 | 0.36 | 0.319 | 0.393 | 1.965 | 1.29 | 0 | NA | 1600 | NA | NA | 0 | 2.65 | NA | EICP | Commercial | MIX-COMPACT | NA | 1 | 1.5 | Jack Bean Meal | 0.135 | NA | NFMD | Power | 0.8424 | Arab | 2021 | One-Phase EICP Biotreatment of Sand Exposed to Various Environmental Conditions | 50 | 2 | 0.5
2.067179 | 279.5643 | SP | Poorly Graded Sand | Silica | 0.2 | 0.36 | 0.319 | 0.393 | 1.965 | 1.29 | 0 | NA | 1600 | NA | NA | 0 | 2.65 | NA | EICP | Commercial | MIX-COMPACT | NA | 2 | 1.5 | Jack Bean Meal | 0.27 | NA | NFMD | Power | 0.8424 | Arab | 2021 | One-Phase EICP Biotreatment of Sand Exposed to Various Environmental Conditions | 50 | 2 | 0.5
2.170825 | 312.2407 | SP | Poorly Graded Sand | Silica | 0.2 | 0.36 | 0.319 | 0.393 | 1.965 | 1.29 | 0 | NA | 1600 | NA | NA | 0 | 2.65 | NA | EICP | Commercial | MIX-COMPACT | NA | 2 | 1.5 | Jack Bean Meal | 0.27 | NA | NFMD | Power | 0.8424 | Arab | 2021 | One-Phase EICP Biotreatment of Sand Exposed to Various Environmental Conditions | 50 | 2 | 0.5
2.234165 | 301.3485 | SP | Poorly Graded Sand | Silica | 0.2 | 0.36 | 0.319 | 0.393 | 1.965 | 1.29 | 0 | NA | 1600 | NA | NA | 0 | 2.65 | NA | EICP | Commercial | MIX-COMPACT | NA | 2 | 1.5 | Jack Bean Meal | 0.27 | NA | NFMD | Power | 0.8424 | Arab | 2021 | One-Phase EICP Biotreatment of Sand Exposed to Various Environmental Conditions | 50 | 2 | 0.5
2.337812 | 315.8714 | SP | Poorly Graded Sand | Silica | 0.2 | 0.36 | 0.319 | 0.393 | 1.965 | 1.29 | 0 | NA | 1600 | NA | NA | 0 | 2.65 | NA | EICP | Commercial | MIX-COMPACT | NA | 2 | 1.5 | Jack Bean Meal | 0.27 | NA | NFMD | Power | 0.8424 | Arab | 2021 | One-Phase EICP Biotreatment of Sand Exposed to Various Environmental Conditions | 50 | 2 | 0.5
2.458733 | 406.639 | SP | Poorly Graded Sand | Silica | 0.2 | 0.36 | 0.319 | 0.393 | 1.965 | 1.29 | 0 | NA | 1600 | NA | NA | 0 | 2.65 | NA | EICP | Commercial | MIX-COMPACT | NA | 2 | 1.5 | Jack Bean Meal | 0.27 | NA | NFMD | Power | 0.8424 | Arab | 2021 | One-Phase EICP Biotreatment of Sand Exposed to Various Environmental Conditions | 50 | 2 | 0.5
2.441459 | 435.6846 | SP | Poorly Graded Sand | Silica | 0.2 | 0.36 | 0.319 | 0.393 | 1.965 | 1.29 | 0 | NA | 1600 | NA | NA | 0 | 2.65 | NA | EICP | Commercial | MIX-COMPACT | NA | 2 | 1.5 | Jack Bean Meal | 0.27 | NA | NFMD | Power | 0.8424 | Arab | 2021 | One-Phase EICP Biotreatment of Sand Exposed to Various Environmental Conditions | 50 | 2 | 0.5
2.452975 | 475.6224 | SP | Poorly Graded Sand | Silica | 0.2 | 0.36 | 0.319 | 0.393 | 1.965 | 1.29 | 0 | NA | 1600 | NA | NA | 0 | 2.65 | NA | EICP | Commercial | MIX-COMPACT | NA | 2 | 1.5 | Jack Bean Meal | 0.27 | NA | NFMD | Power | 0.8424 | Arab | 2021 | One-Phase EICP Biotreatment of Sand Exposed to Various Environmental Conditions | 50 | 2 | 0.5
2.493282 | 501.0373 | SP | Poorly Graded Sand | Silica | 0.2 | 0.36 | 0.319 | 0.393 | 1.965 | 1.29 | 0 | NA | 1600 | NA | NA | 0 | 2.65 | NA | EICP | Commercial | MIX-COMPACT | NA | 2 | 1.5 | Jack Bean Meal | 0.27 | NA | NFMD | Power | 0.8424 | Arab | 2021 | One-Phase EICP Biotreatment of Sand Exposed to Various Environmental Conditions | 50 | 2 | 0.5
3.270633 | 504.668 | SP | Poorly Graded Sand | Silica | 0.2 | 0.36 | 0.319 | 0.393 | 1.965 | 1.29 | 0 | NA | 1600 | NA | NA | 0 | 2.65 | NA | EICP | Commercial | MIX-COMPACT | NA | 3 | 1.5 | Jack Bean Meal | 0.405 | NA | NFMD | Power | 0.8424 | Arab | 2021 | One-Phase EICP Biotreatment of Sand Exposed to Various Environmental Conditions | 50 | 2 | 0.5
3.161228 | 508.2988 | SP | Poorly Graded Sand | Silica | 0.2 | 0.36 | 0.319 | 0.393 | 1.965 | 1.29 | 0 | NA | 1600 | NA | NA | 0 | 2.65 | NA | EICP | Commercial | MIX-COMPACT | NA | 3 | 1.5 | Jack Bean Meal | 0.405 | NA | NFMD | Power | 0.8424 | Arab | 2021 | One-Phase EICP Biotreatment of Sand Exposed to Various Environmental Conditions | 50 | 2 | 0.5
3.103647 | 809.6473 | SP | Poorly Graded Sand | Silica | 0.2 | 0.36 | 0.319 | 0.393 | 1.965 | 1.29 | 0 | NA | 1600 | NA | NA | 0 | 2.65 | NA | EICP | Commercial | MIX-COMPACT | NA | 3 | 1.5 | Jack Bean Meal | 0.405 | NA | NFMD | Power | 0.8424 | Arab | 2021 | One-Phase EICP Biotreatment of Sand Exposed to Various Environmental Conditions | 50 | 2 | 0.5
4.140115 | 1110.996 | SP | Poorly Graded Sand | Silica | 0.2 | 0.36 | 0.319 | 0.393 | 1.965 | 1.29 | 0 | NA | 1600 | NA | NA | 0 | 2.65 | NA | EICP | Commercial | MIX-COMPACT | NA | 3 | 1.5 | Jack Bean Meal | 0.405 | NA | NFMD | Power | 0.8424 | Arab | 2021 | One-Phase EICP Biotreatment of Sand Exposed to Various Environmental Conditions | 50 | 2 | 0.5
4.122841 | 1089.212 | SP | Poorly Graded Sand | Silica | 0.2 | 0.36 | 0.319 | 0.393 | 1.965 | 1.29 | 0 | NA | 1600 | NA | NA | 0 | 2.65 | NA | EICP | Commercial | MIX-COMPACT | NA | 3 | 1.5 | Jack Bean Meal | 0.405 | NA | NFMD | Power | 0.8424 | Arab | 2021 | One-Phase EICP Biotreatment of Sand Exposed to Various Environmental Conditions | 50 | 2 | 0.5
4.128599 | 1143.672 | SP | Poorly Graded Sand | Silica | 0.2 | 0.36 | 0.319 | 0.393 | 1.965 | 1.29 | 0 | NA | 1600 | NA | NA | 0 | 2.65 | NA | EICP | Commercial | MIX-COMPACT | NA | 3 | 1.5 | Jack Bean Meal | 0.405 | NA | NFMD | Power | 0.8424 | Arab | 2021 | One-Phase EICP Biotreatment of Sand Exposed to Various Environmental Conditions | 50 | 2 | 0.5
4.24952 | 1274.378 | SP | Poorly Graded Sand | Silica | 0.2 | 0.36 | 0.319 | 0.393 | 1.965 | 1.29 | 0 | NA | 1600 | NA | NA | 0 | 2.65 | NA | EICP | Commercial | MIX-COMPACT | NA | 3 | 1.5 | Jack Bean Meal | 0.405 | NA | NFMD | Power | 0.8424 | Arab | 2021 | One-Phase EICP Biotreatment of Sand Exposed to Various Environmental Conditions | 50 | 2 | 0.5
4.232246 | 1238.071 | SP | Poorly Graded Sand | Silica | 0.2 | 0.36 | 0.319 | 0.393 | 1.965 | 1.29 | 0 | NA | 1600 | NA | NA | 0 | 2.65 | NA | EICP | Commercial | MIX-COMPACT | NA | 3 | 1.5 | Jack Bean Meal | 0.405 | NA | NFMD | Power | 0.8424 | Arab | 2021 | One-Phase EICP Biotreatment of Sand Exposed to Various Environmental Conditions | 50 | 2 | 0.5
4.163148 | 1292.531 | SP | Poorly Graded Sand | Silica | 0.2 | 0.36 | 0.319 | 0.393 | 1.965 | 1.29 | 0 | NA | 1600 | NA | NA | 0 | 2.65 | NA | EICP | Commercial | MIX-COMPACT | NA | 3 | 1.5 | Jack Bean Meal | 0.405 | NA | NFMD | Power | 0.8424 | Arab | 2021 | One-Phase EICP Biotreatment of Sand Exposed to Various Environmental Conditions | 50 | 2 | 0.5
4.289827 | 1405.083 | SP | Poorly Graded Sand | Silica | 0.2 | 0.36 | 0.319 | 0.393 | 1.965 | 1.29 | 0 | NA | 1600 | NA | NA | 0 | 2.65 | NA | EICP | Commercial | MIX-COMPACT | NA | 3 | 1.5 | Jack Bean Meal | 0.405 | NA | NFMD | Power | 0.8424 | Arab | 2021 | One-Phase EICP Biotreatment of Sand Exposed to Various Environmental Conditions | 50 | 2 | 0.5
4.341651 | 1445.021 | SP | Poorly Graded Sand | Silica | 0.2 | 0.36 | 0.319 | 0.393 | 1.965 | 1.29 | 0 | NA | 1600 | NA | NA | 0 | 2.65 | NA | EICP | Commercial | MIX-COMPACT | NA | 3 | 1.5 | Jack Bean Meal | 0.405 | NA | NFMD | Power | 0.8424 | Arab | 2021 | One-Phase EICP Biotreatment of Sand Exposed to Various Environmental Conditions | 50 | 2 | 0.5
4.341651 | 1543.05 | SP | Poorly Graded Sand | Silica | 0.2 | 0.36 | 0.319 | 0.393 | 1.965 | 1.29 | 0 | NA | 1600 | NA | NA | 0 | 2.65 | NA | EICP | Commercial | MIX-COMPACT | NA | 3 | 1.5 | Jack Bean Meal | 0.405 | NA | NFMD | Power | 0.8424 | Arab | 2021 | One-Phase EICP Biotreatment of Sand Exposed to Various Environmental Conditions | 50 | 2 | 0.5
4.3762 | 1699.17 | SP | Poorly Graded Sand | Silica | 0.2 | 0.36 | 0.319 | 0.393 | 1.965 | 1.29 | 0 | NA | 1600 | NA | NA | 0 | 2.65 | NA | EICP | Commercial | MIX-COMPACT | NA | 3 | 1.5 | Jack Bean Meal | 0.405 | NA | NFMD | Power | 0.8424 | Arab | 2021 | One-Phase EICP Biotreatment of Sand Exposed to Various Environmental Conditions | 50 | 2 | 0.5
4.422265 | 1742.739 | SP | Poorly Graded Sand | Silica | 0.2 | 0.36 | 0.319 | 0.393 | 1.965 | 1.29 | 0 | NA | 1600 | NA | NA | 0 | 2.65 | NA | EICP | Commercial | MIX-COMPACT | NA | 3 | 1.5 | Jack Bean Meal | 0.405 | NA | NFMD | Power | 0.8424 | Arab | 2021 | One-Phase EICP Biotreatment of Sand Exposed to Various Environmental Conditions | 50 | 2 | 0.5
4.065259 | 1731.846 | SP | Poorly Graded Sand | Silica | 0.2 | 0.36 | 0.319 | 0.393 | 1.965 | 1.29 | 0 | NA | 1600 | NA | NA | 0 | 2.65 | NA | EICP | Commercial | MIX-COMPACT | NA | 3 | 1.5 | Jack Bean Meal | 0.405 | NA | NFMD | Power | 0.8424 | Arab | 2021 | One-Phase EICP Biotreatment of Sand Exposed to Various Environmental Conditions | 50 | 2 | 0.5
4.31286 | 1931.535 | SP | Poorly Graded Sand | Silica | 0.2 | 0.36 | 0.319 | 0.393 | 1.965 | 1.29 | 0 | NA | 1600 | NA | NA | 0 | 2.65 | NA | EICP | Commercial | MIX-COMPACT | NA | 3 | 1.5 | Jack Bean Meal | 0.405 | NA | NFMD | Power | 0.8424 | Arab | 2021 | One-Phase EICP Biotreatment of Sand Exposed to Various Environmental Conditions | 50 | 2 | 0.5
4.335893 | 2058.61 | SP | Poorly Graded Sand | Silica | 0.2 | 0.36 | 0.319 | 0.393 | 1.965 | 1.29 | 0 | NA | 1600 | NA | NA | 0 | 2.65 | NA | EICP | Commercial | MIX-COMPACT | NA | 3 | 1.5 | Jack Bean Meal | 0.405 | NA | NFMD | Power | 0.8424 | Arab | 2021 | One-Phase EICP Biotreatment of Sand Exposed to Various Environmental Conditions | 50 | 2 | 0.5
4.220729 | 2058.61 | SP | Poorly Graded Sand | Silica | 0.2 | 0.36 | 0.319 | 0.393 | 1.965 | 1.29 | 0 | NA | 1600 | NA | NA | 0 | 2.65 | NA | EICP | Commercial | MIX-COMPACT | NA | 3 | 1.5 | Jack Bean Meal | 0.405 | NA | NFMD | Power | 0.8424 | Arab | 2021 | One-Phase EICP Biotreatment of Sand Exposed to Various Environmental Conditions | 50 | 2 | 0.5
4.284069 | 2116.701 | SP | Poorly Graded Sand | Silica | 0.2 | 0.36 | 0.319 | 0.393 | 1.965 | 1.29 | 0 | NA | 1600 | NA | NA | 0 | 2.65 | NA | EICP | Commercial | MIX-COMPACT | NA | 3 | 1.5 | Jack Bean Meal | 0.405 | NA | NFMD | Power | 0.8424 | Arab | 2021 | One-Phase EICP Biotreatment of Sand Exposed to Various Environmental Conditions | 50 | 2 | 0.5
4.548944 | 2610.477 | SP | Poorly Graded Sand | Silica | 0.2 | 0.36 | 0.319 | 0.393 | 1.965 | 1.29 | 0 | NA | 1600 | NA | NA | 0 | 2.65 | NA | EICP | Commercial | MIX-COMPACT | NA | 3 | 1.5 | Jack Bean Meal | 0.405 | NA | NFMD | Power | 0.8424 | Arab | 2021 | One-Phase EICP Biotreatment of Sand Exposed to Various Environmental Conditions | 50 | 2 | 0.5
5.591171 | 2984.44 | SP | Poorly Graded Sand | Silica | 0.2 | 0.36 | 0.319 | 0.393 | 1.965 | 1.29 | 0 | NA | 1600 | NA | NA | 0 | 2.65 | NA | EICP | Commercial | MIX-COMPACT | NA | 3 | 1.5 | Jack Bean Meal | 0.405 | NA | NFMD | Power | 0.8424 | Arab | 2021 | One-Phase EICP Biotreatment of Sand Exposed to Various Environmental Conditions | 50 | 2 | 0.5
4.324376 | 1412.344 | SP | Poorly Graded Sand | Silica | 0.2 | 0.36 | 0.319 | 0.393 | 1.965 | 1.29 | 0 | NA | 1600 | NA | NA | 0 | 2.65 | NA | EICP | Commercial | MIX-COMPACT | NA | 3 | 1.5 | Jack Bean Meal | 0.405 | NA | NFMD | Power | 0.8424 | Arab | 2021 | One-Phase EICP Biotreatment of Sand Exposed to Various Environmental Conditions | 50 | 2 | 0.5
4.3762 | 1593.88 | SP | Poorly Graded Sand | Silica | 0.2 | 0.36 | 0.319 | 0.393 | 1.965 | 1.29 | 0 | NA | 1600 | NA | NA | 0 | 2.65 | NA | EICP | Commercial | MIX-COMPACT | NA | 3 | 1.5 | Jack Bean Meal | 0.405 | NA | NFMD | Power | 0.8424 | Arab | 2021 | One-Phase EICP Biotreatment of Sand Exposed to Various Environmental Conditions | 50 | 2 | 0.5
4.479846 | 1604.772 | SP | Poorly Graded Sand | Silica | 0.2 | 0.36 | 0.319 | 0.393 | 1.965 | 1.29 | 0 | NA | 1600 | NA | NA | 0 | 2.65 | NA | EICP | Commercial | MIX-COMPACT | NA | 3 | 1.5 | Jack Bean Meal | 0.405 | NA | NFMD | Power | 0.8424 | Arab | 2021 | One-Phase EICP Biotreatment of Sand Exposed to Various Environmental Conditions | 50 | 2 | 0.5
3.420345 | 806.0166 | SP | Poorly Graded Sand | Silica | 0.2 | 0.36 | 0.319 | 0.393 | 1.965 | 1.29 | 0 | NA | 1600 | NA | NA | 0 | 2.65 | NA | EICP | Commercial | MIX-COMPACT | NA | 3 | 1.5 | Jack Bean Meal | 0.405 | NA | NFMD | Power | 0.8424 | Arab | 2021 | One-Phase EICP Biotreatment of Sand Exposed to Various Environmental Conditions | 50 | 2 | 0.5
3.322457 | 824.1701 | SP | Poorly Graded Sand | Silica | 0.2 | 0.36 | 0.319 | 0.393 | 1.965 | 1.29 | 0 | NA | 1600 | NA | NA | 0 | 2.65 | NA | EICP | Commercial | MIX-COMPACT | NA | 3 | 1.5 | Jack Bean Meal | 0.405 | NA | NFMD | Power | 0.8424 | Arab | 2021 | One-Phase EICP Biotreatment of Sand Exposed to Various Environmental Conditions | 50 | 2 | 0.5
2.360845 | 377.5934 | SP | Poorly Graded Sand | Silica | 0.2 | 0.36 | 0.319 | 0.393 | 1.965 | 1.29 | 0 | NA | 1600 | NA | NA | 0 | 2.65 | NA | EICP | Commercial | MIX-COMPACT | NA | 3 | 1.5 | Jack Bean Meal | 0.405 | NA | NFMD | Power | 0.8424 | Arab | 2021 | One-Phase EICP Biotreatment of Sand Exposed to Various Environmental Conditions | 50 | 2 | 0.5
1.548689 | 745.8801 | SP | Ottawa 20/30 | Silica | 0.6 | 0.7 | NA | NA | NA | NA | 0 | 78 | NA | 0.74 | 0.5 | 20.86 | 2.65 | NA | EICP | Jack Bean | PERCOLATION | NA | 1 | 1.5 | Crude Extract in Chemical Solution | 0.39 | 7.7 | NFMD | Power | 0.058 | Khodadadi Tirkolaei | 2020 | Crude Urease Extract for Biocementation | 51 | 2 | 1.245
1.580524 | 630.5243 | SP | Ottawa 20/30 | Silica | 0.6 | 0.7 | NA | NA | NA | NA | 0 | 78 | NA | 0.74 | 0.5 | 20.86 | 2.65 | NA | EICP | Jack Bean | PERCOLATION | NA | 1 | 1.5 | Crude Extracts in Water | 0.39 | 7.7 | NFMD | Power | 0.058 | Khodadadi Tirkolaei | 2020 | Crude Urease Extract for Biocementation | 51 | 2 | 1.245
1.717228 | 996.2547 | SP | Ottawa 20/30 | Silica | 0.6 | 0.7 | NA | NA | NA | NA | 0 | 78 | NA | 0.74 | 0.5 | 20.86 | 2.65 | NA | EICP | Commercial | PERCOLATION | NA | 1 | 1.5 | Fisher Scientific | 0.39 | 7.7 | NFMD | Power | 0.058 | Khodadadi Tirkolaei | 2020 | Crude Urease Extract for Biocementation | 51 | 2 | 1.245
1.717228 | 188.764 | SP | Ottawa 20/30 | Silica | 0.6 | 0.7 | NA | NA | NA | NA | 0 | 78 | NA | 0.74 | 0.5 | 20.86 | 2.65 | NA | EICP | Commercial | PERCOLATION | NA | 1 | 1.5 | Sigma Aldrich High Activity | 0.39 | 7.7 | NFMD | Power | 0.058 | Khodadadi Tirkolaei | 2020 | Crude Urease Extract for Biocementation | 51 | 2 | 1.245
1.659176 | 294.9438 | SP | Ottawa 20/30 | Silica | 0.6 | 0.7 | NA | NA | NA | NA | 0 | 78 | NA | 0.74 | 0.5 | 20.86 | 2.65 | NA | EICP | Commercial | PERCOLATION | NA | 1 | 1.5 | Sigma Aldrich Low Activity | 0.39 | 7.7 | NFMD | Power | 0.058 | Khodadadi Tirkolaei | 2020 | Crude Urease Extract for Biocementation | 51 | 2 | 1.245
10.44231 | 376.1682 | SP | Poorly Graded Sand | Silica | 0.14 | 0.3 | 0.227 | 0.316 | 2.25 | 1.16 | 0 | 50 | NA | 0.799 | 0.474 | 25.734 | 2.645 | NA | EICP | Commercial | INJECTION | 2 | 1 | 1 | Kishida Chemical | 1.3356 | NA | Pure | Power | 0.7101 | Neupane | 2015 | Distribution of mineralized carbonate and its quantification method in enzyme mediated calcite precipitation technique | 35 | 70 | NA
11.0625 | 388.6293 | SP | Poorly Graded Sand | Silica | 0.14 | 0.3 | 0.227 | 0.316 | 2.25 | 1.16 | 0 | 50 | NA | 0.799 | 0.474 | 25.734 | 2.645 | NA | EICP | Commercial | INJECTION | 2 | 1 | 1 | Kishida Chemical | 1.3356 | NA | Pure | Power | 0.7101 | Neupane | 2015 | Distribution of mineralized carbonate and its quantification method in enzyme mediated calcite precipitation technique | 35 | 70 | NA
12.375 | 331.7757 | SP | Poorly Graded Sand | Silica | 0.14 | 0.3 | 0.227 | 0.316 | 2.25 | 1.16 | 0 | 50 | NA | 0.799 | 0.474 | 25.734 | 2.645 | NA | EICP | Commercial | INJECTION | 2 | 1 | 1 | Kishida Chemical | 1.3356 | NA | Pure | Power | 0.7101 | Neupane | 2015 | Distribution of mineralized carbonate and its quantification method in enzyme mediated calcite precipitation technique | 35 | 70 | NA
0.7 | 902 | SP | Ottawa20/30 | Silica | NA | 0.72 | NA | NA | NA | NA | NA | 82 | NA | 0.73 | 0.48 | 20.78 | NA | NA | EICP | Commercial | PERCOLATION | NA | 1 | 1.5 | Jack Bean | NA | NA | Pure | Power | 0.86 | Pasillas | 2018 | Viscosity-Enhanced EICP Treatment of Soil | 51 | 2 | 1.245
0.7 | 627 | SP | Ottawa20/30 | Silica | NA | 0.72 | NA | NA | NA | NA | NA | 81 | NA | 0.73 | 0.48 | 20.78 | NA | NA | EICP | Commercial | PERCOLATION | NA | 1 | 1.5 | Jack Bean | NA | NA | Pure | Power | 0.86 | Pasillas | 2018 | Viscosity-Enhanced EICP Treatment of Soil | 51 | 2 | 1.245
1.4 | 221 | SP | Ottawa F-85 | Silica | NA | 0.18 | NA | NA | NA | NA | NA | 76 | NA | 0.68 | 0.44 | 18.68 | NA | NA | EICP | Commercial | PERCOLATION | NA | 1 | 1.5 | Jack Bean | NA | NA | Pure | Power | 0.86 | Pasillas | 2018 | Viscosity-Enhanced EICP Treatment of Soil | 51 | 2 | 1.245
1 | 386 | SP | Ottawa F-85 | Silica | NA | 0.18 | NA | NA | NA | NA | NA | 78 | NA | 0.68 | 0.44 | 18.68 | NA | NA | EICP | Commercial | PERCOLATION | NA | 1 | 1.5 | Jack Bean | NA | NA | Pure | Power | 0.86 | Pasillas | 2018 | Viscosity-Enhanced EICP Treatment of Soil | 51 | 2 | 1.245
1.63 | 133 | SP | Ottawa20/30 | Silica | NA | 0.6 | NA | NA | 1.2 | NA | 0 | 76 | 1699.64 | 0.742 | 0.502 | 0 | 2.65 | NA | EICP | Commercial | MIX-COMPACT | NA | 1 | 1.5 | Jack Bean | 0.315 | NA | Pure | Power | 0.0781 | Almajed | 2019 | Enzyme Induced Biocementated sand with High strength at Low Carbonate Content | 51 | 2 | 1.245
0.98 | 158 | SP | Ottawa20/30 | Silica | NA | 0.6 | NA | NA | 1.2 | NA | 0 | 76 | 1699.64 | 0.742 | 0.502 | 0 | 2.65 | NA | EICP | Commercial | MIX-COMPACT | NA | 1 | 1.5 | Jack Bean | 0.315 | NA | Pure | Power | 0.0781 | Almajed | 2019 | Enzyme Induced Biocementated sand with High strength at Low Carbonate Content | 51 | 2 | 1.245
0.99 | 124 | SP | Ottawa20/30 | Silica | NA | 0.6 | NA | NA | 1.2 | NA | 0 | 76 | 1699.64 | 0.742 | 0.502 | 0 | 2.65 | NA | EICP | Commercial | MIX-COMPACT | NA | 1 | 1.5 | Jack Bean | 0.315 | NA | Pure | Power | 0.0781 | Almajed | 2019 | Enzyme Induced Biocementated sand with High strength at Low Carbonate Content | 51 | 2 | 1.245
0.82 | 1817 | SP | Ottawa20/30 | Silica | NA | 0.6 | NA | NA | 1.2 | NA | 0 | 76 | 1699.64 | 0.742 | 0.502 | 0 | 2.65 | NA | EICP | Commercial | MIX-COMPACT | NA | 1 | 1.5 | Jack Bean | 0.315 | NA | NFMD | Power | 0.7145 | Almajed | 2019 | Enzyme Induced Biocementated sand with High strength at Low Carbonate Content | 51 | 2 | 1.245
0.79 | 1654 | SP | Ottawa20/30 | Silica | NA | 0.6 | NA | NA | 1.2 | NA | 0 | 76 | 1699.64 | 0.742 | 0.502 | 0 | 2.65 | NA | EICP | Commercial | MIX-COMPACT | NA | 1 | 1.5 | Jack Bean | 0.315 | NA | NFMD | Power | 0.7145 | Almajed | 2019 | Enzyme Induced Biocementated sand with High strength at Low Carbonate Content | 51 | 2 | 1.245
1.17 | 1763 | SP | Ottawa20/30 | Silica | NA | 0.6 | NA | NA | 1.2 | NA | 0 | 76 | 1699.64 | 0.742 | 0.502 | 0 | 2.65 | NA | EICP | Commercial | MIX-COMPACT | NA | 1 | 1.5 | Jack Bean | 0.315 | NA | NFMD | Power | 0.7145 | Almajed | 2019 | Enzyme Induced Biocementated sand with High strength at Low Carbonate Content | 51 | 2 | 1.245
0.57 | 1000 | SP | Ottawa20/30 | Silica | NA | 0.6 | NA | NA | 1.2 | NA | 0 | 76 | 1699.64 | 0.742 | 0.502 | 0 | 2.65 | NA | EICP | Commercial | MIX-COMPACT | NA | 0.37 | 1.48 | Jack Bean | 0.08925 | NA | NFMD | Power | 0.7145 | Almajed | 2019 | Enzyme Induced Biocementated sand with High strength at Low Carbonate Content | 51 | 2 | 1.245
0.71 | 1396 | SP | Ottawa20/30 | Silica | NA | 0.6 | NA | NA | 1.2 | NA | 0 | 76 | 1699.64 | 0.742 | 0.502 | 0 | 2.65 | NA | EICP | Commercial | MIX-COMPACT | NA | 0.37 | 1.48 | Jack Bean | 0.08925 | NA | NFMD | Power | 0.7145 | Almajed | 2019 | Enzyme Induced Biocementated sand with High strength at Low Carbonate Content | 51 | 2 | 1.245
0.49 | 941 | SP | Ottawa20/30 | Silica | NA | 0.6 | NA | NA | 1.2 | NA | 0 | 76 | 1699.64 | 0.742 | 0.502 | 0 | 2.65 | NA | EICP | Commercial | MIX-COMPACT | NA | 0.37 | 1.48 | Jack Bean | 0.08925 | NA | NFMD | Power | 0.7145 | Almajed | 2019 | Enzyme Induced Biocementated sand with High strength at Low Carbonate Content | 51 | 2 | 1.245
1e-05 | 320 | SC | Clayey Sand | NA | 0.04 | 0.179 | 0.12 | 0.22 | 6.06 | 1.95 | 16.49 | NA | 1344.54 | NA | NA | 0.76 | 2.67 | NA | EICP | Soybeans | MIX-COMPACT | NA | 0 | 0 | Soybeans | 0 | NA | Pure | Power | 0.2184 | Lee and Kim | 2020 | An Experimental Study on Enzymatic-Induced Carbonate Precipitation Using Yellow Soybeans for Soil Stabilization | 50 | 2 | 1
1.42 | 488 | SC | Clayey Sand | NA | 0.04 | 0.179 | 0.12 | 0.22 | 6.06 | 1.95 | 16.49 | NA | 1344.54 | NA | NA | 0.81 | 2.67 | NA | EICP | Soybeans | MIX-COMPACT | NA | 0.75 | 1 | Soybeans | 13.72 | NA | Pure | Power | 0.2184 | Lee and Kim | 2020 | An Experimental Study on Enzymatic-Induced Carbonate Precipitation Using Yellow Soybeans for Soil Stabilization | 50 | 2 | 1
1.47 | 477 | SC | Clayey Sand | NA | 0.04 | 0.179 | 0.12 | 0.22 | 6.06 | 1.95 | 16.49 | NA | 1344.54 | NA | NA | 0.91 | 2.67 | NA | EICP | Soybeans | MIX-COMPACT | NA | 0.75 | 1 | Soybeans | 13.72 | NA | Pure | Power | 0.2184 | Lee and Kim | 2020 | An Experimental Study on Enzymatic-Induced Carbonate Precipitation Using Yellow Soybeans for Soil Stabilization | 50 | 2 | 1
1.65 | 564 | SC | Clayey Sand | NA | 0.04 | 0.179 | 0.12 | 0.22 | 6.06 | 1.95 | 16.49 | NA | 1344.54 | NA | NA | 0.86 | 2.67 | NA | EICP | Soybeans | MIX-COMPACT | NA | 0.75 | 1 | Soybeans | 13.72 | NA | Pure | Power | 0.2184 | Lee and Kim | 2020 | An Experimental Study on Enzymatic-Induced Carbonate Precipitation Using Yellow Soybeans for Soil Stabilization | 50 | 2 | 1
1.57 | 493 | SC | Clayey Sand | NA | 0.04 | 0.179 | 0.12 | 0.22 | 6.06 | 1.95 | 16.49 | NA | 1344.54 | NA | NA | 0.79 | 2.67 | NA | EICP | Soybeans | MIX-COMPACT | NA | 0.75 | 1 | Soybeans | 13.72 | NA | Pure | Power | 0.2184 | Lee and Kim | 2020 | An Experimental Study on Enzymatic-Induced Carbonate Precipitation Using Yellow Soybeans for Soil Stabilization | 50 | 2 | 1
2.89 | 699 | SC | Clayey Sand | NA | 0.04 | 0.179 | 0.12 | 0.22 | 6.06 | 1.95 | 16.49 | NA | 1344.54 | NA | NA | 0.81 | 2.67 | NA | EICP | Soybeans | MIX-COMPACT | NA | 1.5 | 1 | Soybeans | 13.72 | NA | Pure | Power | 0.2184 | Lee and Kim | 2020 | An Experimental Study on Enzymatic-Induced Carbonate Precipitation Using Yellow Soybeans for Soil Stabilization | 50 | 2 | 1
3.34 | 755 | SC | Clayey Sand | NA | 0.04 | 0.179 | 0.12 | 0.22 | 6.06 | 1.95 | 16.49 | NA | 1344.54 | NA | NA | 1 | 2.67 | NA | EICP | Soybeans | MIX-COMPACT | NA | 1.5 | 1 | Soybeans | 13.72 | NA | Pure | Power | 0.2184 | Lee and Kim | 2020 | An Experimental Study on Enzymatic-Induced Carbonate Precipitation Using Yellow Soybeans for Soil Stabilization | 50 | 2 | 1
3.31 | 826 | SC | Clayey Sand | NA | 0.04 | 0.179 | 0.12 | 0.22 | 6.06 | 1.95 | 16.49 | NA | 1344.54 | NA | NA | 0.79 | 2.67 | NA | EICP | Soybeans | MIX-COMPACT | NA | 1.5 | 1 | Soybeans | 13.72 | NA | Pure | Power | 0.2184 | Lee and Kim | 2020 | An Experimental Study on Enzymatic-Induced Carbonate Precipitation Using Yellow Soybeans for Soil Stabilization | 50 | 2 | 1
2.89 | 666 | SC | Clayey Sand | NA | 0.04 | 0.179 | 0.12 | 0.22 | 6.06 | 1.95 | 16.49 | NA | 1344.54 | NA | NA | 0.86 | 2.67 | NA | EICP | Soybeans | MIX-COMPACT | NA | 1.5 | 1 | Soybeans | 13.72 | NA | Pure | Power | 0.2184 | Lee and Kim | 2020 | An Experimental Study on Enzymatic-Induced Carbonate Precipitation Using Yellow Soybeans for Soil Stabilization | 50 | 2 | 1
3.02 | 699 | SC | Clayey Sand | NA | 0.04 | 0.179 | 0.12 | 0.22 | 6.06 | 1.95 | 16.49 | NA | 1344.54 | NA | NA | 1.04 | 2.67 | NA | EICP | Soybeans | MIX-COMPACT | NA | 1.5 | 1 | Soybeans | 27.447 | NA | Pure | Power | 0.2184 | Lee and Kim | 2020 | An Experimental Study on Enzymatic-Induced Carbonate Precipitation Using Yellow Soybeans for Soil Stabilization | 50 | 2 | 1
3.02 | 751 | SC | Clayey Sand | NA | 0.04 | 0.179 | 0.12 | 0.22 | 6.06 | 1.95 | 16.49 | NA | 1344.54 | NA | NA | 0.88 | 2.67 | NA | EICP | Soybeans | MIX-COMPACT | NA | 1.5 | 1 | Soybeans | 27.447 | NA | Pure | Power | 0.2184 | Lee and Kim | 2020 | An Experimental Study on Enzymatic-Induced Carbonate Precipitation Using Yellow Soybeans for Soil Stabilization | 50 | 2 | 1
2.41 | 649 | SC | Clayey Sand | NA | 0.04 | 0.179 | 0.12 | 0.22 | 6.06 | 1.95 | 16.49 | NA | 1344.54 | NA | NA | 0.86 | 2.67 | NA | EICP | Soybeans | MIX-COMPACT | NA | 1.5 | 1 | Soybeans | 27.447 | NA | Pure | Power | 0.2184 | Lee and Kim | 2020 | An Experimental Study on Enzymatic-Induced Carbonate Precipitation Using Yellow Soybeans for Soil Stabilization | 50 | 2 | 1
2.7 | 748 | SC | Clayey Sand | NA | 0.04 | 0.179 | 0.12 | 0.22 | 6.06 | 1.95 | 16.49 | NA | 1344.54 | NA | NA | 0.97 | 2.67 | NA | EICP | Soybeans | MIX-COMPACT | NA | 1.5 | 1 | Soybeans | 27.447 | NA | Pure | Power | 0.2184 | Lee and Kim | 2020 | An Experimental Study on Enzymatic-Induced Carbonate Precipitation Using Yellow Soybeans for Soil Stabilization | 50 | 2 | 1
4.87 | 273 | SC | Clayey Sand | NA | 0.04 | 0.179 | 0.12 | 0.22 | 6.06 | 1.95 | 16.49 | NA | 1344.54 | NA | NA | 8.78 | 2.67 | NA | EICP | Soybeans | MIX-COMPACT | NA | 3 | 1 | Soybeans | 27.447 | NA | Pure | Power | 0.2184 | Lee and Kim | 2020 | An Experimental Study on Enzymatic-Induced Carbonate Precipitation Using Yellow Soybeans for Soil Stabilization | 50 | 2 | 1
4.84 | 429 | SC | Clayey Sand | NA | 0.04 | 0.179 | 0.12 | 0.22 | 6.06 | 1.95 | 16.49 | NA | 1344.54 | NA | NA | 6.73 | 2.67 | NA | EICP | Soybeans | MIX-COMPACT | NA | 3 | 1 | Soybeans | 27.447 | NA | Pure | Power | 0.2184 | Lee and Kim | 2020 | An Experimental Study on Enzymatic-Induced Carbonate Precipitation Using Yellow Soybeans for Soil Stabilization | 50 | 2 | 1
4.77 | 735 | SC | Clayey Sand | NA | 0.04 | 0.179 | 0.12 | 0.22 | 6.06 | 1.95 | 16.49 | NA | 1344.54 | NA | NA | 3.25 | 2.67 | NA | EICP | Soybeans | MIX-COMPACT | NA | 3 | 1 | Soybeans | 27.447 | NA | Pure | Power | 0.2184 | Lee and Kim | 2020 | An Experimental Study on Enzymatic-Induced Carbonate Precipitation Using Yellow Soybeans for Soil Stabilization | 50 | 2 | 1
5.13 | 870 | SC | Clayey Sand | NA | 0.04 | 0.179 | 0.12 | 0.22 | 6.06 | 1.95 | 16.49 | NA | 1344.54 | NA | NA | 1.04 | 2.67 | NA | EICP | Soybeans | MIX-COMPACT | NA | 3 | 1 | Soybeans | 27.447 | NA | Pure | Power | 0.2184 | Lee and Kim | 2020 | An Experimental Study on Enzymatic-Induced Carbonate Precipitation Using Yellow Soybeans for Soil Stabilization | 50 | 2 | 1
0 | 30 | SP | Nakdong River Sand | Silica | 0.15 | 0.18 | 0.169 | 0.1905 | 1.27 | 1.01 | 0 | NA | 1550 | 1.171 | 0.839 | 2.78 | 2.637 | NA | EICP | Jack Bean Extracts | MIX-COMPACT | NA | 8.33 | 2.5 | Jack Bean Extracts | NA | NA | Pure | Power | 0.586 | Park | 2014 | Effect of Plant-Induced Calcite Precipitation on the Strength of Sand | 50 | 2 | 1
2.34 | 90 | SP | Nakdong River Sand | Silica | 0.15 | 0.18 | 0.169 | 0.1905 | 1.27 | 1.01 | 0 | NA | 1490 | 1.171 | 0.839 | 4.65 | 2.637 | NA | EICP | Jack Bean Extracts | MIX-COMPACT | NA | 1.66 | 0.5 | Jack Bean Extracts | NA | NA | Pure | Power | 0.586 | Park | 2014 | Effect of Plant-Induced Calcite Precipitation on the Strength of Sand | 50 | 2 | 1
6.37 | 160 | SP | Nakdong River Sand | Silica | 0.15 | 0.18 | 0.169 | 0.1905 | 1.27 | 1.01 | 0 | NA | 1460 | 1.171 | 0.839 | 2.66 | 2.637 | NA | EICP | Jack Bean Extracts | MIX-COMPACT | NA | 3.33 | 1 | Jack Bean Extracts | NA | NA | Pure | Power | 0.586 | Park | 2014 | Effect of Plant-Induced Calcite Precipitation on the Strength of Sand | 50 | 2 | 1
6.58 | 317 | SP | Nakdong River Sand | Silica | 0.15 | 0.18 | 0.169 | 0.1905 | 1.27 | 1.01 | 0 | NA | 1520 | 1.171 | 0.839 | 0.65 | 2.637 | NA | EICP | Jack Bean Extracts | MIX-COMPACT | NA | 8.33 | 2.5 | Jack Bean Extracts | NA | NA | Pure | Power | 0.586 | Park | 2014 | Effect of Plant-Induced Calcite Precipitation on the Strength of Sand | 50 | 2 | 1
0 | 89 | SP | Nakdong River Sand | Silica | 0.15 | 0.18 | 0.169 | 0.1905 | 1.27 | 1.01 | 0 | NA | 1560 | 1.171 | 0.839 | 1.75 | 2.637 | NA | EICP | Jack Bean Extracts | MIX-COMPACT | NA | 8.33 | 2.5 | Jack Bean Extracts | NA | NA | Calcium hydroxide | Power | 0.9868 | Park | 2014 | Effect of Plant-Induced Calcite Precipitation on the Strength of Sand | 50 | 2 | 1
3.44 | 129 | SP | Nakdong River Sand | Silica | 0.15 | 0.18 | 0.169 | 0.1905 | 1.27 | 1.01 | 0 | NA | 1490 | 1.171 | 0.839 | 0.27 | 2.637 | NA | EICP | Jack Bean Extracts | MIX-COMPACT | NA | 1.66 | 0.5 | Jack Bean Extracts | NA | NA | Calcium hydroxide | Power | 0.9868 | Park | 2014 | Effect of Plant-Induced Calcite Precipitation on the Strength of Sand | 50 | 2 | 1
4.02 | 197 | SP | Nakdong River Sand | Silica | 0.15 | 0.18 | 0.169 | 0.1905 | 1.27 | 1.01 | 0 | NA | 1480 | 1.171 | 0.839 | 0.29 | 2.637 | NA | EICP | Jack Bean Extracts | MIX-COMPACT | NA | 3.33 | 1 | Jack Bean Extracts | NA | NA | Calcium hydroxide | Power | 0.9868 | Park | 2014 | Effect of Plant-Induced Calcite Precipitation on the Strength of Sand | 50 | 2 | 1
4.52 | 244 | SP | Nakdong River Sand | Silica | 0.15 | 0.18 | 0.169 | 0.1905 | 1.27 | 1.01 | 0 | NA | 1470 | 1.171 | 0.839 | 0.37 | 2.637 | NA | EICP | Jack Bean Extracts | MIX-COMPACT | NA | 8.33 | 2.5 | Jack Bean Extracts | NA | NA | Calcium hydroxide | Power | 0.9868 | Park | 2014 | Effect of Plant-Induced Calcite Precipitation on the Strength of Sand | 50 | 2 | 1
0 | 68 | SP | Nakdong River Sand | Silica | 0.15 | 0.18 | 0.169 | 0.1905 | 1.27 | 1.01 | 0 | NA | 1510 | 1.171 | 0.839 | 1.86 | 2.637 | NA | EICP | Jack Bean Extracts | MIX-COMPACT | NA | 8.33 | 2.5 | Jack Bean Extracts | NA | NA | Calcium nitrate | Power | 0.793 | Park | 2014 | Effect of Plant-Induced Calcite Precipitation on the Strength of Sand | 50 | 2 | 1
2.91 | 104 | SP | Nakdong River Sand | Silica | 0.15 | 0.18 | 0.169 | 0.1905 | 1.27 | 1.01 | 0 | NA | 1400 | 1.171 | 0.839 | 0.57 | 2.637 | NA | EICP | Jack Bean Extracts | MIX-COMPACT | NA | 1.66 | 0.5 | Jack Bean Extracts | NA | NA | Calcium nitrate | Power | 0.793 | Park | 2014 | Effect of Plant-Induced Calcite Precipitation on the Strength of Sand | 50 | 2 | 1
3.5 | 209 | SP | Nakdong River Sand | Silica | 0.15 | 0.18 | 0.169 | 0.1905 | 1.27 | 1.01 | 0 | NA | 1440 | 1.171 | 0.839 | 0.32 | 2.637 | NA | EICP | Jack Bean Extracts | MIX-COMPACT | NA | 3.33 | 1 | Jack Bean Extracts | NA | NA | Calcium nitrate | Power | 0.793 | Park | 2014 | Effect of Plant-Induced Calcite Precipitation on the Strength of Sand | 50 | 2 | 1
4.72 | 253 | SP | Nakdong River Sand | Silica | 0.15 | 0.18 | 0.169 | 0.1905 | 1.27 | 1.01 | 0 | NA | 1480 | 1.171 | 0.839 | 0.58 | 2.637 | NA | EICP | Jack Bean Extracts | MIX-COMPACT | NA | 8.33 | 2.5 | Jack Bean Extracts | NA | NA | Calcium nitrate | Power | 0.793 | Park | 2014 | Effect of Plant-Induced Calcite Precipitation on the Strength of Sand | 50 | 2 | 1
1.100257 | 28.9721 | SP | Poorly Graded Sand | Silica | 0.154 | 0.288 | 0.228 | 0.316 | 1.55 | 1.7 | 0 | 50 | 1399.64 | 0.899 | 0.549 | NA | 2.653 | NA | EICP | Commercial | PERCOLATION | NA | 0.5 | 1 | Jack Bean | 0.9457 | NA | Pure | Power | 0.9805 | Putra | 2017 | Optimum Condition for the Application of Enzyme-Mediated Calcite Precipitation Technique as Soil Improvement Method | 50 | 100 | NA
2.138817 | 45.7058 | SP | Poorly Graded Sand | Silica | 0.154 | 0.288 | 0.228 | 0.316 | 1.55 | 1.7 | 0 | 50 | 1399.64 | 0.899 | 0.549 | NA | 2.653 | NA | EICP | Commercial | PERCOLATION | NA | 0.5 | 1 | Jack Bean | 0.9457 | NA | Pure | Power | 0.9805 | Putra | 2017 | Optimum Condition for the Application of Enzyme-Mediated Calcite Precipitation Technique as Soil Improvement Method | 50 | 100 | NA
3.084833 | 68.39229 | SP | Poorly Graded Sand | Silica | 0.154 | 0.288 | 0.228 | 0.316 | 1.55 | 1.7 | 0 | 50 | 1399.64 | 0.899 | 0.549 | NA | 2.653 | NA | EICP | Commercial | PERCOLATION | NA | 0.5 | 1 | Jack Bean | 0.9457 | NA | Pure | Power | 0.9805 | Putra | 2017 | Optimum Condition for the Application of Enzyme-Mediated Calcite Precipitation Technique as Soil Improvement Method | 50 | 100 | NA
4.688946 | 24.72369 | SP | Poorly Graded Sand | Silica | 0.154 | 0.288 | 0.228 | 0.316 | 1.55 | 1.7 | 0 | 50 | 1399.64 | 0.899 | 0.549 | NA | 2.653 | NA | EICP | Commercial | PERCOLATION | NA | 1 | 1 | Jack Bean | 1.4484375 | NA | Pure | Power | 0.9906 | Putra | 2017 | Optimum Condition for the Application of Enzyme-Mediated Calcite Precipitation Technique as Soil Improvement Method | 50 | 100 | NA
7.300771 | 115.2638 | SP | Poorly Graded Sand | Silica | 0.154 | 0.288 | 0.228 | 0.316 | 1.55 | 1.7 | 0 | 50 | 1399.64 | 0.899 | 0.549 | NA | 2.653 | NA | EICP | Commercial | PERCOLATION | NA | 1 | 1 | Jack Bean | 1.4484375 | NA | Pure | Power | 0.9906 | Putra | 2017 | Optimum Condition for the Application of Enzyme-Mediated Calcite Precipitation Technique as Soil Improvement Method | 50 | 100 | NA
9.573265 | 229.1473 | SP | Poorly Graded Sand | Silica | 0.154 | 0.288 | 0.228 | 0.316 | 1.55 | 1.7 | 0 | 50 | 1399.64 | 0.899 | 0.549 | NA | 2.653 | NA | EICP | Commercial | PERCOLATION | NA | 1 | 1 | Jack Bean | 1.4484375 | NA | Pure | Power | 0.9906 | Putra | 2017 | Optimum Condition for the Application of Enzyme-Mediated Calcite Precipitation Technique as Soil Improvement Method | 50 | 100 | NA
1.21 | 99 | SP | Ottawa20/30 | Silica | 0.65 | 0.72 | NA | NA | NA | NA | 0 | 45 | 1622 | 0.742 | 0.502 | 0 | 2.65 | NA | EICP | Commercial | PERCOLATION | 4 | 1 | 0.67 | Jack Bean | 0.315 | NA | Pure | Power | 0.8451 | Almajed | 2018 | Baseline Investigation on Enzyme-Induced Calcium Carbonate Precipitation | 50 | 100 | 1.27
2.17 | 291 | SP | Ottawa20/30 | Silica | 0.65 | 0.72 | NA | NA | NA | NA | 0 | 45 | 1622 | 0.742 | 0.502 | 0 | 2.65 | NA | EICP | Commercial | PERCOLATION | 4 | 1 | 0.67 | Jack Bean | 0.315 | NA | Pure | Power | 0.8451 | Almajed | 2018 | Baseline Investigation on Enzyme-Induced Calcium Carbonate Precipitation | 50 | 100 | 1.27
3.05 | 430 | SP | Ottawa20/30 | Silica | 0.65 | 0.72 | NA | NA | NA | NA | 0 | 45 | 1622 | 0.742 | 0.502 | 0 | 2.65 | NA | EICP | Commercial | PERCOLATION | 4 | 1 | 0.67 | Jack Bean | 0.315 | NA | Pure | Power | 0.8451 | Almajed | 2018 | Baseline Investigation on Enzyme-Induced Calcium Carbonate Precipitation | 50 | 100 | 1.27
3.64 | 1268 | SP | Ottawa20/30 | Silica | 0.65 | 0.72 | NA | NA | NA | NA | 0 | 45 | 1622 | 0.742 | 0.502 | 0 | 2.65 | NA | EICP | Commercial | PERCOLATION | 4 | 1 | 0.67 | Jack Bean | 0.315 | NA | Pure | Power | 0.8451 | Almajed | 2018 | Baseline Investigation on Enzyme-Induced Calcium Carbonate Precipitation | 50 | 100 | 1.27
2.23 | 600 | SP | Poorly Graded Sand | Silica | 0.58 | 0.72 | NA | NA | NA | NA | 0 | 63.04 | NA | 0.74 | 0.51 | 0 | 2.65 | 0.00101 | EICP | Bacterial Extracted | PERCOLATION | 8 | 0.3 | 1 | SP | 0.27 | NA | Pure | Power | 0.092 | Hoang | 2019 | Sand and silty-sand soil stabilization using bacterial enzyme–induced calcite precipitation (BEICP) | 50 | 100 | 2
4.1 | 394 | SP-SM | Poorly Graded Silty Sand | Silica | 0.06 | 0.7 | NA | NA | NA | NA | 10 | NA | NA | NA | NA | 0 | NA | 0.000641 | EICP | Bacterial Extracted | PERCOLATION | 8 | 0.3 | 1 | SP | 0.27 | NA | Pure | Power | 0.422 | Hoang | 2019 | Sand and silty-sand soil stabilization using bacterial enzyme–induced calcite precipitation (BEICP) | 50 | 100 | 2
5.47 | 231 | SM | Silty Sand | Silica | 0.028 | 0.67 | NA | NA | NA | NA | 20 | NA | NA | NA | NA | 0 | NA | 0.000256 | EICP | Bacterial Extracted | PERCOLATION | 8 | 0.3 | 1 | SP | 0.27 | NA | Pure | Power | 0.71 | Hoang | 2019 | Sand and silty-sand soil stabilization using bacterial enzyme–induced calcite precipitation (BEICP) | 50 | 100 | 2
5.23 | 1340 | SP | Poorly Graded Sand | Silica | 0.58 | 0.72 | NA | NA | NA | NA | 0 | 63.04 | NA | 0.74 | 0.51 | 0 | 2.65 | 0.00101 | EICP | Bacterial Extracted | PERCOLATION | 12 | 0.3 | 1 | SP | 0.27 | NA | Pure | Power | 0.092 | Hoang | 2019 | Sand and silty-sand soil stabilization using bacterial enzyme–induced calcite precipitation (BEICP) | 50 | 100 | 2
11.74 | 972 | SP-SM | Poorly Graded Silty Sand | Silica | 0.06 | 0.7 | NA | NA | NA | NA | 10 | NA | NA | NA | NA | 0 | NA | 0.000641 | EICP | Bacterial Extracted | PERCOLATION | 12 | 0.3 | 1 | SP | 0.27 | NA | Pure | Power | 0.422 | Hoang | 2019 | Sand and silty-sand soil stabilization using bacterial enzyme–induced calcite precipitation (BEICP) | 50 | 100 | 2
12.87 | 711 | SM | Silty Sand | Silica | 0.028 | 0.67 | NA | NA | NA | NA | 20 | NA | NA | NA | NA | 0 | NA | 0.000256 | EICP | Bacterial Extracted | PERCOLATION | 12 | 0.3 | 1 | SP | 0.27 | NA | Pure | Power | 0.71 | Hoang | 2019 | Sand and silty-sand soil stabilization using bacterial enzyme–induced calcite precipitation (BEICP) | 50 | 100 | 2
7.12 | 1691 | SP | Poorly Graded Sand | Silica | 0.58 | 0.72 | NA | NA | NA | NA | 0 | 63.04 | NA | 0.74 | 0.51 | 0 | 2.65 | 0.00101 | EICP | Bacterial Extracted | PERCOLATION | 16 | 0.3 | 1 | SP | 0.27 | NA | Pure | Power | 0.092 | Hoang | 2019 | Sand and silty-sand soil stabilization using bacterial enzyme–induced calcite precipitation (BEICP) | 50 | 100 | 2
12.59 | 1118 | SP-SM | Poorly Graded Silty Sand | Silica | 0.06 | 0.7 | NA | NA | NA | NA | 10 | NA | NA | NA | NA | 0 | NA | 0.000641 | EICP | Bacterial Extracted | PERCOLATION | 16 | 0.3 | 1 | SP | 0.27 | NA | Pure | Power | 0.422 | Hoang | 2019 | Sand and silty-sand soil stabilization using bacterial enzyme–induced calcite precipitation (BEICP) | 50 | 100 | 2
13.15 | 842 | SM | Silty Sand | Silica | 0.028 | 0.67 | NA | NA | NA | NA | 20 | NA | NA | NA | NA | 0 | NA | 0.000256 | EICP | Bacterial Extracted | PERCOLATION | 16 | 0.3 | 1 | SP | 0.27 | NA | Pure | Power | 0.71 | Hoang | 2019 | Sand and silty-sand soil stabilization using bacterial enzyme–induced calcite precipitation (BEICP) | 50 | 100 | 2
5.69 | 742 | SP | Poorly Graded Sand | Silica | 0.58 | 0.72 | NA | NA | NA | NA | 0 | 63.04 | NA | 0.74 | 0.51 | 0 | 2.65 | 0.00101 | MICP | Augmented | PERCOLATION | 8 | 0.3 | 1 | SP | 0.27 | NA | Pure | Power | 0.092 | Hoang | 2019 | Sand and silty-sand soil stabilization using bacterial enzyme–induced calcite precipitation (BEICP) | 50 | 100 | 2
11.04 | 1662 | SP | Poorly Graded Sand | Silica | 0.58 | 0.72 | NA | NA | NA | NA | 0 | 63.04 | NA | 0.74 | 0.51 | 0 | 2.65 | 0.00101 | MICP | Augmented | PERCOLATION | 12 | 0.3 | 1 | SP | 0.27 | NA | Pure | Power | 0.092 | Hoang | 2019 | Sand and silty-sand soil stabilization using bacterial enzyme–induced calcite precipitation (BEICP) | 50 | 100 | 2
13.48 | 1960 | SP | Poorly Graded Sand | Silica | 0.58 | 0.72 | NA | NA | NA | NA | 0 | 63.04 | NA | 0.74 | 0.51 | 0 | 2.65 | 0.00101 | MICP | Augmented | PERCOLATION | 16 | 0.3 | 1 | SP | 0.27 | NA | Pure | Power | 0.092 | Hoang | 2019 | Sand and silty-sand soil stabilization using bacterial enzyme–induced calcite precipitation (BEICP) | 50 | 100 | 2
1.960133 | 138.1426 | SP | Poorly Graded Sand | Calcareous | 0.14 | 0.7 | 0.419 | 0.8988 | 6.42 | 1.4 | NA | 63.04 | 1359.82 | 0.74 | 0.51 | 0 | 2.7 | NA | EICP | Sword Jack Bean | PERCOLATION | 1 | 1 | 1.492537 | Sword Jack Bean | 0.1935 | 8.6 | Pure | Power | 0.9752 | Miftah | 2020 | Biocementation of Calcareous Beach Sand Using Enzymatic Calcium Carbonate Precipitation | 50 | 2 | 1
2.981728 | 229.2703 | SP | Poorly Graded Sand | Calcareous | 0.14 | 0.7 | 0.419 | 0.8988 | 6.42 | 1.4 | NA | 63.04 | 1359.82 | 0.74 | 0.51 | 0 | 2.7 | NA | EICP | Sword Jack Bean | PERCOLATION | 2 | 1 | 1.492537 | Sword Jack Bean | 0.1935 | 8.6 | Pure | Power | 0.9752 | Miftah | 2020 | Biocementation of Calcareous Beach Sand Using Enzymatic Calcium Carbonate Precipitation | 50 | 2 | 1
3.696013 | 263.5158 | SP | Poorly Graded Sand | Calcareous | 0.14 | 0.7 | 0.419 | 0.8988 | 6.42 | 1.4 | NA | 63.04 | 1359.82 | 0.74 | 0.51 | 0 | 2.7 | NA | EICP | Sword Jack Bean | PERCOLATION | 3 | 1 | 1.492537 | Sword Jack Bean | 0.1935 | 8.6 | Pure | Power | 0.9752 | Miftah | 2020 | Biocementation of Calcareous Beach Sand Using Enzymatic Calcium Carbonate Precipitation | 50 | 2 | 1
1.968439 | 121.393 | SP | Poorly Graded Sand | Calcareous | 0.14 | 0.7 | 0.419 | 0.8988 | 6.42 | 1.4 | NA | 63.04 | 1359.82 | 0.74 | 0.51 | 0 | 2.7 | NA | EICP | Sword Jack Bean | PERCOLATION | 1 | 1 | 1.492537 | Sword Jack Bean | 0.1935 | 8.6 | Seawater Added | Power | 0.907 | Miftah | 2020 | Biocementation of Calcareous Beach Sand Using Enzymatic Calcium Carbonate Precipitation | 50 | 2 | 1
2.36711 | 188.0597 | SP | Poorly Graded Sand | Calcareous | 0.14 | 0.7 | 0.419 | 0.8988 | 6.42 | 1.4 | NA | 63.04 | 1359.82 | 0.74 | 0.51 | 0 | 2.7 | NA | EICP | Sword Jack Bean | PERCOLATION | 2 | 1 | 1.492537 | Sword Jack Bean | 0.1935 | 8.6 | Seawater Added | Power | 0.907 | Miftah | 2020 | Biocementation of Calcareous Beach Sand Using Enzymatic Calcium Carbonate Precipitation | 50 | 2 | 1
2.981728 | 225.3731 | SP | Poorly Graded Sand | Calcareous | 0.14 | 0.7 | 0.419 | 0.8988 | 6.42 | 1.4 | NA | 63.04 | 1359.82 | 0.74 | 0.51 | 0 | 2.7 | NA | EICP | Sword Jack Bean | PERCOLATION | 3 | 1 | 1.492537 | Sword Jack Bean | 0.1935 | 8.6 | Seawater Added | Power | 0.907 | Miftah | 2020 | Biocementation of Calcareous Beach Sand Using Enzymatic Calcium Carbonate Precipitation | 50 | 2 | 1
2.8 | 529 | SP | Ottawa20/30 | Silica | NA | 0.6 | NA | NA | 1.1 | NA | NA | NA | 1708.17 | NA | NA | NA | NA | NA | EICP | Commercial | MIX-COMPACT | 1 | 1.38 | 0.87 | Jack Bean | 0.0024 | 8.75 | NFMD | NA | NA | Kavazanjian and Hamdan | 2015 | Enzyme Induced Carbonate Precipitation (EICP) Columns for Ground Improvement | 51 | 2.98 | NA
4.3 | 391 | SP | F-60 | Silica | NA | 0.275 | NA | NA | 1.74 | NA | NA | NA | 1693.88 | NA | NA | NA | NA | NA | EICP | Commercial | MIX-COMPACT | 1 | 1.38 | 0.87 | Jack Bean | 0.0024 | 8.75 | NFMD | NA | NA | Kavazanjian and Hamdan | 2015 | Enzyme Induced Carbonate Precipitation (EICP) Columns for Ground Improvement | 51 | 2.98 | NA
11.7 | 1220 | SP | Adelaide Industrial Sand | Silica | 0.42 | 0.6 | 0.581 | 0.6 | 1.42 | 1.34 | 0 | 33 | 1338.38 | 1.13 | 0.67 | 0 | NA | NA | MICP | Augmented | INJECTION | 4 | 0.5 | 1 | SP | NA | NA | NH4Cl | Power | 0.9472 | Ahenkorah | 2020 | A comparison of mechanical responses for Microbial and Enzyme-induced cemented Sand | 50 | 2 | NA
5.13 | 550 | SP | Adelaide Industrial Sand | Silica | 0.42 | 0.6 | 0.581 | 0.6 | 1.42 | 1.34 | 0 | 33 | 1338.38 | 1.13 | 0.67 | 0 | NA | NA | EICP | Commercial | PERCOLATION | 4 | 0.5 | 1 | Jack Bean | 0.3 | NA | NH4CL+NFMD | Power | 1.9472 | Ahenkorah | 2020 | A comparison of mechanical responses for Microbial and Enzyme-induced cemented Sand | 50 | 2 | NA
14.64 | 2600 | SP | Adelaide Industrial Sand | Silica | 0.42 | 0.6 | 0.581 | 0.6 | 1.42 | 1.34 | 0 | 33 | 1338.38 | 1.13 | 0.67 | 0 | NA | NA | MICP | Augmented | INJECTION | 6 | 0.5 | 1 | SP | NA | NA | NH4Cl | Power | 2.9472 | Ahenkorah | 2020 | A comparison of mechanical responses for Microbial and Enzyme-induced cemented Sand | 50 | 2 | NA
8.55 | 1470 | SP | Adelaide Industrial Sand | Silica | 0.42 | 0.6 | 0.581 | 0.6 | 1.42 | 1.34 | 0 | 33 | 1338.38 | 1.13 | 0.67 | 0 | NA | NA | EICP | Commercial | PERCOLATION | 6 | 0.5 | 1 | Jack Bean | 0.3 | NA | NH4CL+NFMD | Power | 3.9472 | Ahenkorah | 2020 | A comparison of mechanical responses for Microbial and Enzyme-induced cemented Sand | 50 | 2 | NA
17.73 | 3280 | SP | Adelaide Industrial Sand | Silica | 0.42 | 0.6 | 0.581 | 0.6 | 1.42 | 1.34 | 0 | 33 | 1338.38 | 1.13 | 0.67 | 0 | NA | NA | MICP | Augmented | INJECTION | 8 | 0.5 | 1 | SP | NA | NA | NH4Cl | Power | 4.9472 | Ahenkorah | 2020 | A comparison of mechanical responses for Microbial and Enzyme-induced cemented Sand | 50 | 2 | NA
11.93 | 1890 | SP | Adelaide Industrial Sand | Silica | 0.42 | 0.6 | 0.581 | 0.6 | 1.42 | 1.34 | 0 | 33 | 1338.38 | 1.13 | 0.67 | 0 | NA | NA | EICP | Commercial | PERCOLATION | 8 | 0.5 | 1 | Jack Bean | 0.3 | NA | NH4CL+NFMD | Power | 5.9472 | Ahenkorah | 2020 | A comparison of mechanical responses for Microbial and Enzyme-induced cemented Sand | 50 | 2 | NA
25.63 | 6470 | SP | Adelaide Industrial Sand | Silica | 0.42 | 0.6 | 0.581 | 0.6 | 1.42 | 1.34 | 0 | 33 | 1338.38 | 1.13 | 0.67 | 0 | NA | NA | MICP | Augmented | INJECTION | 10 | 0.5 | 1 | SP | NA | NA | NH4Cl | Power | 6.9472 | Ahenkorah | 2020 | A comparison of mechanical responses for Microbial and Enzyme-induced cemented Sand | 50 | 2 | NA
17.03 | 4230 | SP | Adelaide Industrial Sand | Silica | 0.42 | 0.6 | 0.581 | 0.6 | 1.42 | 1.34 | 0 | 33 | 1338.38 | 1.13 | 0.67 | 0 | NA | NA | EICP | Commercial | PERCOLATION | 10 | 0.5 | 1 | Jack Bean | 0.3 | NA | NH4CL+NFMD | Power | 7.9472 | Ahenkorah | 2020 | A comparison of mechanical responses for Microbial and Enzyme-induced cemented Sand | 50 | 2 | NA
1.205051 | 18.41639 | SP | Poorly Graded Silica Sand | Silica | 0.15 | 0.29 | 0.229 | 0.317 | 2.11 | 1.1 | 0 | 50 | 1527.88 | 0.899 | 0.549 | 27.28 | 2.653 | NA | EICP | Commercial | PERCOLATION | 1 | 0.5 | 1.25 | Jack Bean Meal | 0.0885 | 8 | MgCl2 | Power | 0.9365 | Putra | 2016 | Effect of Magnesium as Substitute Material in Enzyme-Mediated Calcite Precipitation for Soil Improvement | 50 | 2 | NA
1.190619 | 15.25632 | SP | Poorly Graded Silica Sand | Silica | 0.15 | 0.29 | 0.229 | 0.317 | 2.11 | 1.1 | 0 | 50 | 1527.88 | 0.899 | 0.549 | 27.28 | 2.653 | NA | EICP | Commercial | PERCOLATION | 1 | 0.5 | 1.25 | Jack Bean Meal | 0.0885 | 8 | MgCl2 | Power | 0.9365 | Putra | 2016 | Effect of Magnesium as Substitute Material in Enzyme-Mediated Calcite Precipitation for Soil Improvement | 50 | 2 | NA
2.229705 | 33.14658 | SP | Poorly Graded Silica Sand | Silica | 0.15 | 0.29 | 0.229 | 0.317 | 2.11 | 1.1 | 0 | 50 | 1527.88 | 0.899 | 0.549 | 27.28 | 2.653 | NA | EICP | Commercial | PERCOLATION | 1 | 0.5 | 1.25 | Jack Bean Meal | 0.0885 | 8 | MgCl2 | Power | 0.9365 | Putra | 2016 | Effect of Magnesium as Substitute Material in Enzyme-Mediated Calcite Precipitation for Soil Improvement | 50 | 2 | NA
2.208058 | 28.88139 | SP | Poorly Graded Silica Sand | Silica | 0.15 | 0.29 | 0.229 | 0.317 | 2.11 | 1.1 | 0 | 50 | 1527.88 | 0.899 | 0.549 | 27.28 | 2.653 | NA | EICP | Commercial | PERCOLATION | 1 | 0.5 | 1.25 | Jack Bean Meal | 0.0885 | 8 | MgCl2 | Power | 0.9365 | Putra | 2016 | Effect of Magnesium as Substitute Material in Enzyme-Mediated Calcite Precipitation for Soil Improvement | 50 | 2 | NA
3.138906 | 44.67349 | SP | Poorly Graded Silica Sand | Silica | 0.15 | 0.29 | 0.229 | 0.317 | 2.11 | 1.1 | 0 | 50 | 1527.88 | 0.899 | 0.549 | 27.28 | 2.653 | NA | EICP | Commercial | PERCOLATION | 1 | 0.5 | 1.25 | Jack Bean Meal | 0.0885 | 8 | MgCl2 | Power | 0.9365 | Putra | 2016 | Effect of Magnesium as Substitute Material in Enzyme-Mediated Calcite Precipitation for Soil Improvement | 50 | 2 | NA
3.276007 | 49.42176 | SP | Poorly Graded Silica Sand | Silica | 0.15 | 0.29 | 0.229 | 0.317 | 2.11 | 1.1 | 0 | 50 | 1527.88 | 0.899 | 0.549 | 27.28 | 2.653 | NA | EICP | Commercial | PERCOLATION | 1 | 0.5 | 1.25 | Jack Bean Meal | 0.0885 | 8 | MgCl2 | Power | 0.9365 | Putra | 2016 | Effect of Magnesium as Substitute Material in Enzyme-Mediated Calcite Precipitation for Soil Improvement | 50 | 2 | NA
4.257366 | 64.79855 | SP | Poorly Graded Silica Sand | Silica | 0.15 | 0.29 | 0.229 | 0.317 | 2.11 | 1.1 | 0 | 50 | 1527.88 | 0.899 | 0.549 | 27.28 | 2.653 | NA | EICP | Commercial | PERCOLATION | 1 | 0.5 | 1.25 | Jack Bean Meal | 0.0885 | 8 | MgCl2 | Power | 0.9365 | Putra | 2016 | Effect of Magnesium as Substitute Material in Enzyme-Mediated Calcite Precipitation for Soil Improvement | 50 | 2 | NA
4.25015 | 67.84307 | SP | Poorly Graded Silica Sand | Silica | 0.15 | 0.29 | 0.229 | 0.317 | 2.11 | 1.1 | 0 | 50 | 1527.88 | 0.899 | 0.549 | 27.28 | 2.653 | NA | EICP | Commercial | PERCOLATION | 1 | 0.5 | 1.25 | Jack Bean Meal | 0.0885 | 8 | MgCl2 | Power | 0.9365 | Putra | 2016 | Effect of Magnesium as Substitute Material in Enzyme-Mediated Calcite Precipitation for Soil Improvement | 50 | 2 | NA
5.938665 | 76.79695 | SP | Poorly Graded Silica Sand | Silica | 0.15 | 0.29 | 0.229 | 0.317 | 2.11 | 1.1 | 0 | 50 | 1527.88 | 0.899 | 0.549 | 27.28 | 2.653 | NA | EICP | Commercial | PERCOLATION | 1 | 0.5 | 1.25 | Jack Bean Meal | 0.0885 | 8 | MgCl2 | Power | 0.9365 | Putra | 2016 | Effect of Magnesium as Substitute Material in Enzyme-Mediated Calcite Precipitation for Soil Improvement | 50 | 2 | NA
6.032471 | 76.79695 | SP | Poorly Graded Silica Sand | Silica | 0.15 | 0.29 | 0.229 | 0.317 | 2.11 | 1.1 | 0 | 50 | 1527.88 | 0.899 | 0.549 | 27.28 | 2.653 | NA | EICP | Commercial | PERCOLATION | 1 | 0.5 | 1.25 | Jack Bean Meal | 0.0885 | 8 | MgCl2 | Power | 0.9365 | Putra | 2016 | Effect of Magnesium as Substitute Material in Enzyme-Mediated Calcite Precipitation for Soil Improvement | 50 | 2 | NA
8.608539 | 150.1311 | SP | Poorly Graded Silica Sand | Silica | 0.15 | 0.29 | 0.229 | 0.317 | 2.11 | 1.1 | 0 | 50 | 1527.88 | 0.899 | 0.549 | 27.28 | 2.653 | NA | EICP | Commercial | PERCOLATION | 1 | 0.5 | 1.25 | Jack Bean Meal | 0.0885 | 8 | MgCl2 | Power | 0.9365 | Putra | 2016 | Effect of Magnesium as Substitute Material in Enzyme-Mediated Calcite Precipitation for Soil Improvement | 50 | 2 | NA
8.514732 | 109.8696 | SP | Poorly Graded Silica Sand | Silica | 0.15 | 0.29 | 0.229 | 0.317 | 2.11 | 1.1 | 0 | 50 | 1527.88 | 0.899 | 0.549 | 27.28 | 2.653 | NA | EICP | Commercial | PERCOLATION | 1 | 0.5 | 1.25 | Jack Bean Meal | 0.0885 | 8 | MgCl2 | Power | 0.9365 | Putra | 2016 | Effect of Magnesium as Substitute Material in Enzyme-Mediated Calcite Precipitation for Soil Improvement | 50 | 2 | NA
5.884477 | 376.6816 | SP | Ottawa 20/30 | Silica | NA | 0.72 | NA | NA | 1.2 | NA | 0 | 57 | NA | 0.742 | 0.502 | 22.64 | 2.65 | NA | EICP | Bacteria Extracted Urease | PERCOLATION | 3 | 2 | 1 | Bacteria Extracted Urease | 1.56 | 8.8 | Pure | POWER | 0.11 | Lai | 2022 | Effect of pH on soil improvement using one-phase-low-pH MICP or EICP biocementation method | 50 | 2 | 1
6.259928 | 566.8161 | SP | Ottawa 20/30 | Silica | NA | 0.72 | NA | NA | 1.2 | NA | 0 | 57 | NA | 0.742 | 0.502 | 22.64 | 2.65 | NA | EICP | Bacteria Extracted Urease | PERCOLATION | 3 | 2 | 1 | Bacteria Extracted Urease | 1.56 | 8.8 | Pure | POWER | 0.11 | Lai | 2022 | Effect of pH on soil improvement using one-phase-low-pH MICP or EICP biocementation method | 50 | 2 | 1
5.805054 | 208.0717 | SP | Ottawa 20/30 | Silica | NA | 0.72 | NA | NA | 1.2 | NA | 0 | 57 | NA | 0.742 | 0.502 | 22.64 | 2.65 | NA | MICP | S. Pasteurii | PERCOLATION | 3 | 2 | 1 | S. Pasteurii | 0.48 | 8.8 | Pure | POWER | 0.11 | Lai | 2022 | Effect of pH on soil improvement using one-phase-low-pH MICP or EICP biocementation method | 50 | 2 | 1
5.703971 | 312.1076 | SP | Ottawa 20/30 | Silica | NA | 0.72 | NA | NA | 1.2 | NA | 0 | 57 | NA | 0.742 | 0.502 | 22.64 | 2.65 | NA | MICP | S. Pasteurii | PERCOLATION | 3 | 2 | 1 | S. Pasteurii | 0.48 | 8.8 | Pure | POWER | 0.11 | Lai | 2022 | Effect of pH on soil improvement using one-phase-low-pH MICP or EICP biocementation method | 50 | 2 | 1
5.523466 | 319.2825 | SP | Ottawa 20/30 | Silica | NA | 0.72 | NA | NA | 1.2 | NA | 0 | 57 | NA | 0.742 | 0.502 | 22.64 | 2.65 | NA | MICP | S. Pasteurii | PERCOLATION | 3 | 2 | 1 | S. Pasteurii | 0.48 | 8.8 | Pure | POWER | 0.11 | Lai | 2022 | Effect of pH on soil improvement using one-phase-low-pH MICP or EICP biocementation method | 50 | 2 | 1
6.418773 | 1327.354 | SP | Ottawa 20/30 | Silica | NA | 0.72 | NA | NA | 1.2 | NA | 0 | 57 | NA | 0.742 | 0.502 | 22.64 | 2.65 | NA | EICP | Bacteria Extracted Urease | PERCOLATION | 3 | 2 | 1 | Bacteria Extracted Urease | 1.56 | 7 | pH Controlled | POWER | 0.11 | Lai | 2022 | Effect of pH on soil improvement using one-phase-low-pH MICP or EICP biocementation method | 50 | 2 | 1
6.411552 | 1736.323 | SP | Ottawa 20/30 | Silica | NA | 0.72 | NA | NA | 1.2 | NA | 0 | 57 | NA | 0.742 | 0.502 | 22.64 | 2.65 | NA | EICP | Bacteria Extracted Urease | PERCOLATION | 3 | 2 | 1 | Bacteria Extracted Urease | 1.56 | 7 | pH Controlled | POWER | 0.11 | Lai | 2022 | Effect of pH on soil improvement using one-phase-low-pH MICP or EICP biocementation method | 50 | 2 | 1
6.32491 | 1890.583 | SP | Ottawa 20/30 | Silica | NA | 0.72 | NA | NA | 1.2 | NA | 0 | 57 | NA | 0.742 | 0.502 | 22.64 | 2.65 | NA | EICP | Bacteria Extracted Urease | PERCOLATION | 3 | 2 | 1 | Bacteria Extracted Urease | 1.56 | 7 | pH Controlled | POWER | 0.11 | Lai | 2022 | Effect of pH on soil improvement using one-phase-low-pH MICP or EICP biocementation method | 50 | 2 | 1
5.184116 | 387.4439 | SP | Ottawa 20/30 | Silica | NA | 0.72 | NA | NA | 1.2 | NA | 0 | 57 | NA | 0.742 | 0.502 | 22.64 | 2.65 | NA | MICP | S. Pasteurii | PERCOLATION | 3 | 2 | 1 | S. Pasteurii | 0.48 | 7 | pH Controlled | POWER | 0.11 | Lai | 2022 | Effect of pH on soil improvement using one-phase-low-pH MICP or EICP biocementation method | 50 | 2 | 1
5.241877 | 505.8296 | SP | Ottawa 20/30 | Silica | NA | 0.72 | NA | NA | 1.2 | NA | 0 | 57 | NA | 0.742 | 0.502 | 22.64 | 2.65 | NA | MICP | S. Pasteurii | PERCOLATION | 3 | 2 | 1 | S. Pasteurii | 0.48 | 7 | pH Controlled | POWER | 0.11 | Lai | 2022 | Effect of pH on soil improvement using one-phase-low-pH MICP or EICP biocementation method | 50 | 2 | 1
5.075812 | 520.1794 | SP | Ottawa 20/30 | Silica | NA | 0.72 | NA | NA | 1.2 | NA | 0 | 57 | NA | 0.742 | 0.502 | 22.64 | 2.65 | NA | MICP | S. Pasteurii | PERCOLATION | 3 | 2 | 1 | S. Pasteurii | 0.48 | 7 | pH Controlled | POWER | 0.11 | Lai | 2022 | Effect of pH on soil improvement using one-phase-low-pH MICP or EICP biocementation method | 50 | 2 | 1
6.570397 | 1782.96 | SP | Ottawa 20/30 | Silica | NA | 0.72 | NA | NA | 1.2 | NA | 0 | 57 | NA | 0.742 | 0.502 | 22.64 | 2.65 | NA | EICP | Bacteria Extracted Urease | PERCOLATION | 3 | 2 | 1 | Bacteria Extracted Urease | 1.56 | 6 | pH Controlled | POWER | 0.11 | Lai | 2022 | Effect of pH on soil improvement using one-phase-low-pH MICP or EICP biocementation method | 50 | 2 | 1
6.555957 | 1897.758 | SP | Ottawa 20/30 | Silica | NA | 0.72 | NA | NA | 1.2 | NA | 0 | 57 | NA | 0.742 | 0.502 | 22.64 | 2.65 | NA | EICP | Bacteria Extracted Urease | PERCOLATION | 3 | 2 | 1 | Bacteria Extracted Urease | 1.56 | 6 | pH Controlled | POWER | 0.11 | Lai | 2022 | Effect of pH on soil improvement using one-phase-low-pH MICP or EICP biocementation method | 50 | 2 | 1
6.729242 | 2324.664 | SP | Ottawa 20/30 | Silica | NA | 0.72 | NA | NA | 1.2 | NA | 0 | 57 | NA | 0.742 | 0.502 | 22.64 | 2.65 | NA | EICP | Bacteria Extracted Urease | PERCOLATION | 3 | 2 | 1 | Bacteria Extracted Urease | 1.56 | 6 | pH Controlled | POWER | 0.11 | Lai | 2022 | Effect of pH on soil improvement using one-phase-low-pH MICP or EICP biocementation method | 50 | 2 | 1
6.6787 | 581.1659 | SP | Ottawa 20/30 | Silica | NA | 0.72 | NA | NA | 1.2 | NA | 0 | 57 | NA | 0.742 | 0.502 | 22.64 | 2.65 | NA | MICP | S. Pasteurii | PERCOLATION | 3 | 2 | 1 | S. Pasteurii | 0.48 | 6 | pH Controlled | POWER | 0.11 | Lai | 2022 | Effect of pH on soil improvement using one-phase-low-pH MICP or EICP biocementation method | 50 | 2 | 1
6.490975 | 638.565 | SP | Ottawa 20/30 | Silica | NA | 0.72 | NA | NA | 1.2 | NA | 0 | 57 | NA | 0.742 | 0.502 | 22.64 | 2.65 | NA | MICP | S. Pasteurii | PERCOLATION | 3 | 2 | 1 | S. Pasteurii | 0.48 | 6 | pH Controlled | POWER | 0.11 | Lai | 2022 | Effect of pH on soil improvement using one-phase-low-pH MICP or EICP biocementation method | 50 | 2 | 1
6.483755 | 1104.933 | SP | Ottawa 20/30 | Silica | NA | 0.72 | NA | NA | 1.2 | NA | 0 | 57 | NA | 0.742 | 0.502 | 22.64 | 2.65 | NA | MICP | S. Pasteurii | PERCOLATION | 3 | 2 | 1 | S. Pasteurii | 0.48 | 6 | pH Controlled | POWER | 0.11 | Lai | 2022 | Effect of pH on soil improvement using one-phase-low-pH MICP or EICP biocementation method | 50 | 2 | 1
6.563177 | 2396.413 | SP | Ottawa 20/30 | Silica | NA | 0.72 | NA | NA | 1.2 | NA | 0 | 57 | NA | 0.742 | 0.502 | 22.64 | 2.65 | NA | EICP | Bacteria Extracted Urease | PERCOLATION | 3 | 2 | 1 | Bacteria Extracted Urease | 1.56 | 5.5 | pH Controlled | POWER | 0.11 | Lai | 2022 | Effect of pH on soil improvement using one-phase-low-pH MICP or EICP biocementation method | 50 | 2 | 1
6.368231 | 2278.027 | SP | Ottawa 20/30 | Silica | NA | 0.72 | NA | NA | 1.2 | NA | 0 | 57 | NA | 0.742 | 0.502 | 22.64 | 2.65 | NA | EICP | Bacteria Extracted Urease | PERCOLATION | 3 | 2 | 1 | Bacteria Extracted Urease | 1.56 | 5.5 | pH Controlled | POWER | 0.11 | Lai | 2022 | Effect of pH on soil improvement using one-phase-low-pH MICP or EICP biocementation method | 50 | 2 | 1
6.447653 | 1919.283 | SP | Ottawa 20/30 | Silica | NA | 0.72 | NA | NA | 1.2 | NA | 0 | 57 | NA | 0.742 | 0.502 | 22.64 | 2.65 | NA | EICP | Bacteria Extracted Urease | PERCOLATION | 3 | 2 | 1 | Bacteria Extracted Urease | 1.56 | 5.5 | pH Controlled | POWER | 0.11 | Lai | 2022 | Effect of pH on soil improvement using one-phase-low-pH MICP or EICP biocementation method | 50 | 2 | 1
6.65704 | 620.6278 | SP | Ottawa 20/30 | Silica | NA | 0.72 | NA | NA | 1.2 | NA | 0 | 57 | NA | 0.742 | 0.502 | 22.64 | 2.65 | NA | MICP | S. Pasteurii | PERCOLATION | 3 | 2 | 1 | S. Pasteurii | 0.48 | 5.5 | pH Controlled | POWER | 0.11 | Lai | 2022 | Effect of pH on soil improvement using one-phase-low-pH MICP or EICP biocementation method | 50 | 2 | 1
6.844765 | 728.2511 | SP | Ottawa 20/30 | Silica | NA | 0.72 | NA | NA | 1.2 | NA | 0 | 57 | NA | 0.742 | 0.502 | 22.64 | 2.65 | NA | MICP | S. Pasteurii | PERCOLATION | 3 | 2 | 1 | S. Pasteurii | 0.48 | 5.5 | pH Controlled | POWER | 0.11 | Lai | 2022 | Effect of pH on soil improvement using one-phase-low-pH MICP or EICP biocementation method | 50 | 2 | 1
6.490975 | 1036.771 | SP | Ottawa 20/30 | Silica | NA | 0.72 | NA | NA | 1.2 | NA | 0 | 57 | NA | 0.742 | 0.502 | 22.64 | 2.65 | NA | MICP | S. Pasteurii | PERCOLATION | 3 | 2 | 1 | S. Pasteurii | 0.48 | 5.5 | pH Controlled | POWER | 0.11 | Lai | 2022 | Effect of pH on soil improvement using one-phase-low-pH MICP or EICP biocementation method | 50 | 2 | 1
6.101083 | 2471.749 | SP | Ottawa 20/30 | Silica | NA | 0.72 | NA | NA | 1.2 | NA | 0 | 57 | NA | 0.742 | 0.502 | 22.64 | 2.65 | NA | EICP | Bacteria Extracted Urease | PERCOLATION | 3 | 2 | 1 | Bacteria Extracted Urease | 1.56 | 5 | pH Controlled | POWER | 0.11 | Lai | 2022 | Effect of pH on soil improvement using one-phase-low-pH MICP or EICP biocementation method | 50 | 2 | 1
5.812274 | 1922.87 | SP | Ottawa 20/30 | Silica | NA | 0.72 | NA | NA | 1.2 | NA | 0 | 57 | NA | 0.742 | 0.502 | 22.64 | 2.65 | NA | EICP | Bacteria Extracted Urease | PERCOLATION | 3 | 2 | 1 | Bacteria Extracted Urease | 1.56 | 5 | pH Controlled | POWER | 0.11 | Lai | 2022 | Effect of pH on soil improvement using one-phase-low-pH MICP or EICP biocementation method | 50 | 2 | 1
5.703971 | 1729.148 | SP | Ottawa 20/30 | Silica | NA | 0.72 | NA | NA | 1.2 | NA | 0 | 57 | NA | 0.742 | 0.502 | 22.64 | 2.65 | NA | EICP | Bacteria Extracted Urease | PERCOLATION | 3 | 2 | 1 | Bacteria Extracted Urease | 1.56 | 5 | pH Controlled | POWER | 0.11 | Lai | 2022 | Effect of pH on soil improvement using one-phase-low-pH MICP or EICP biocementation method | 50 | 2 | 1
6.115523 | 617.0404 | SP | Ottawa 20/30 | Silica | NA | 0.72 | NA | NA | 1.2 | NA | 0 | 57 | NA | 0.742 | 0.502 | 22.64 | 2.65 | NA | MICP | S. Pasteurii | PERCOLATION | 3 | 2 | 1 | S. Pasteurii | 0.48 | 5 | pH Controlled | POWER | 0.11 | Lai | 2022 | Effect of pH on soil improvement using one-phase-low-pH MICP or EICP biocementation method | 50 | 2 | 1
6.368231 | 656.5022 | SP | Ottawa 20/30 | Silica | NA | 0.72 | NA | NA | 1.2 | NA | 0 | 57 | NA | 0.742 | 0.502 | 22.64 | 2.65 | NA | MICP | S. Pasteurii | PERCOLATION | 3 | 2 | 1 | S. Pasteurii | 0.48 | 5 | pH Controlled | POWER | 0.11 | Lai | 2022 | Effect of pH on soil improvement using one-phase-low-pH MICP or EICP biocementation method | 50 | 2 | 1
6.462094 | 534.5291 | SP | Ottawa 20/30 | Silica | NA | 0.72 | NA | NA | 1.2 | NA | 0 | 57 | NA | 0.742 | 0.502 | 22.64 | 2.65 | NA | MICP | S. Pasteurii | PERCOLATION | 3 | 2 | 1 | S. Pasteurii | 0.48 | 5 | pH Controlled | POWER | 0.11 | Lai | 2022 | Effect of pH on soil improvement using one-phase-low-pH MICP or EICP biocementation method | 50 | 2 | 1
6.67148 | 645.7399 | SP | Ottawa 20/30 | Silica | NA | 0.72 | NA | NA | 1.2 | NA | 0 | 57 | NA | 0.742 | 0.502 | 22.64 | 2.65 | NA | MICP | S. Pasteurii | PERCOLATION | 3 | 2 | 1 | S. Pasteurii | 0.48 | 4.5 | pH Controlled | POWER | 0.11 | Lai | 2022 | Effect of pH on soil improvement using one-phase-low-pH MICP or EICP biocementation method | 50 | 2 | 1
7.997041 | 673.2537 | SP | Poorly Graded Sand | Silica | NA | 0.51 | NA | NA | NA | NA | 0 | 62.47 | NA | 1.211 | 0.694 | 33.2 | 2.56 | NA | EICP | Bacterial Urease | INJECTION | 3 | 1 | 1 | Bacterial Urease | 1.11 | 7.45 | pH controlled | POWER | 0.663 | Chen | 2025 | Modified one-phase-low-pH EICP method using low-pH cementation solution for soil biomineralization | 50 | 2 | 1
8.121302 | 565.2574 | SP | Poorly Graded Sand | Silica | NA | 0.51 | NA | NA | NA | NA | 0 | 62.47 | NA | 1.211 | 0.694 | 33.2 | 2.56 | NA | EICP | Bacterial Urease | INJECTION | 3 | 1 | 1 | Bacterial Urease | 1.11 | 7.45 | pH controlled | POWER | 0.663 | Chen | 2025 | Modified one-phase-low-pH EICP method using low-pH cementation solution for soil biomineralization | 50 | 2 | 1
8.263314 | 728.4007 | SP | Poorly Graded Sand | Silica | NA | 0.51 | NA | NA | NA | NA | 0 | 62.47 | NA | 1.211 | 0.694 | 33.2 | 2.56 | NA | EICP | Bacterial Urease | INJECTION | 3 | 1 | 1 | Bacterial Urease | 1.11 | 7.45 | pH controlled | POWER | 0.663 | Chen | 2025 | Modified one-phase-low-pH EICP method using low-pH cementation solution for soil biomineralization | 50 | 2 | 1
8.281065 | 755.9743 | SP | Poorly Graded Sand | Silica | NA | 0.51 | NA | NA | NA | NA | 0 | 62.47 | NA | 1.211 | 0.694 | 33.2 | 2.56 | NA | EICP | Bacterial Urease | INJECTION | 3 | 1 | 1 | Bacterial Urease | 1.11 | 4.5 | pH controlled | POWER | 0.663 | Chen | 2025 | Modified one-phase-low-pH EICP method using low-pH cementation solution for soil biomineralization | 50 | 2 | 1
8.316568 | 797.3346 | SP | Poorly Graded Sand | Silica | NA | 0.51 | NA | NA | NA | NA | 0 | 62.47 | NA | 1.211 | 0.694 | 33.2 | 2.56 | NA | EICP | Bacterial Urease | INJECTION | 3 | 1 | 1 | Bacterial Urease | 1.11 | 4.5 | pH controlled | POWER | 0.663 | Chen | 2025 | Modified one-phase-low-pH EICP method using low-pH cementation solution for soil biomineralization | 50 | 2 | 1
8.414201 | 836.3971 | SP | Poorly Graded Sand | Silica | NA | 0.51 | NA | NA | NA | NA | 0 | 62.47 | NA | 1.211 | 0.694 | 33.2 | 2.56 | NA | EICP | Bacterial Urease | INJECTION | 3 | 1 | 1 | Bacterial Urease | 1.11 | 4.5 | pH controlled | POWER | 0.663 | Chen | 2025 | Modified one-phase-low-pH EICP method using low-pH cementation solution for soil biomineralization | 50 | 2 | 1
7.171598 | 767.4632 | SP | Poorly Graded Sand | Silica | NA | 0.51 | NA | NA | NA | NA | 0 | 62.47 | NA | 1.211 | 0.694 | 33.2 | 2.56 | NA | EICP | Bacterial Urease | INJECTION | 3 | 1 | 1 | Bacterial Urease | 1.11 | 2 | pH controlled | POWER | 0.663 | Chen | 2025 | Modified one-phase-low-pH EICP method using low-pH cementation solution for soil biomineralization | 50 | 2 | 1
7.757396 | 815.7169 | SP | Poorly Graded Sand | Silica | NA | 0.51 | NA | NA | NA | NA | 0 | 62.47 | NA | 1.211 | 0.694 | 33.2 | 2.56 | NA | EICP | Bacterial Urease | INJECTION | 3 | 1 | 1 | Bacterial Urease | 1.11 | 2 | pH controlled | POWER | 0.663 | Chen | 2025 | Modified one-phase-low-pH EICP method using low-pH cementation solution for soil biomineralization | 50 | 2 | 1
7.686391 | 1123.621 | SP | Poorly Graded Sand | Silica | NA | 0.51 | NA | NA | NA | NA | 0 | 62.47 | NA | 1.211 | 0.694 | 33.2 | 2.56 | NA | EICP | Bacterial Urease | INJECTION | 3 | 1 | 1 | Bacterial Urease | 1.11 | 2 | pH controlled | POWER | 0.663 | Chen | 2025 | Modified one-phase-low-pH EICP method using low-pH cementation solution for soil biomineralization | 50 | 2 | 1
7.322485 | 1029.412 | SP | Poorly Graded Sand | Silica | NA | 0.51 | NA | NA | NA | NA | 0 | 62.47 | NA | 1.211 | 0.694 | 33.2 | 2.56 | NA | EICP | Bacterial Urease | INJECTION | 3 | 1 | 1 | Bacterial Urease | 1.11 | 1.75 | pH controlled | POWER | 0.663 | Chen | 2025 | Modified one-phase-low-pH EICP method using low-pH cementation solution for soil biomineralization | 50 | 2 | 1
7.526627 | 988.0515 | SP | Poorly Graded Sand | Silica | NA | 0.51 | NA | NA | NA | NA | 0 | 62.47 | NA | 1.211 | 0.694 | 33.2 | 2.56 | NA | EICP | Bacterial Urease | INJECTION | 3 | 1 | 1 | Bacterial Urease | 1.11 | 1.75 | pH controlled | POWER | 0.663 | Chen | 2025 | Modified one-phase-low-pH EICP method using low-pH cementation solution for soil biomineralization | 50 | 2 | 1
7.322485 | 905.3309 | SP | Poorly Graded Sand | Silica | NA | 0.51 | NA | NA | NA | NA | 0 | 62.47 | NA | 1.211 | 0.694 | 33.2 | 2.56 | NA | EICP | Bacterial Urease | INJECTION | 3 | 1 | 1 | Bacterial Urease | 1.11 | 1.75 | pH controlled | POWER | 0.663 | Chen | 2025 | Modified one-phase-low-pH EICP method using low-pH cementation solution for soil biomineralization | 50 | 2 | 1
6.221893 | 778.9522 | SP | Poorly Graded Sand | Silica | NA | 0.51 | NA | NA | NA | NA | 0 | 62.47 | NA | 1.211 | 0.694 | 33.2 | 2.56 | NA | EICP | Bacterial Urease | INJECTION | 3 | 1 | 1 | Bacterial Urease | 1.11 | 1.25 | pH controlled | POWER | 0.663 | Chen | 2025 | Modified one-phase-low-pH EICP method using low-pH cementation solution for soil biomineralization | 50 | 2 | 1
6.54142 | 588.2353 | SP | Poorly Graded Sand | Silica | NA | 0.51 | NA | NA | NA | NA | 0 | 62.47 | NA | 1.211 | 0.694 | 33.2 | 2.56 | NA | EICP | Bacterial Urease | INJECTION | 3 | 1 | 1 | Bacterial Urease | 1.11 | 1.25 | pH controlled | POWER | 0.663 | Chen | 2025 | Modified one-phase-low-pH EICP method using low-pH cementation solution for soil biomineralization | 50 | 2 | 1
6.692308 | 551.4706 | SP | Poorly Graded Sand | Silica | NA | 0.51 | NA | NA | NA | NA | 0 | 62.47 | NA | 1.211 | 0.694 | 33.2 | 2.56 | NA | EICP | Bacterial Urease | INJECTION | 3 | 1 | 1 | Bacterial Urease | 1.11 | 1.25 | pH controlled | POWER | 0.663 | Chen | 2025 | Modified one-phase-low-pH EICP method using low-pH cementation solution for soil biomineralization | 50 | 2 | 1
8.281065 | 567.5551 | SP | Poorly Graded Sand | Silica | NA | 0.51 | NA | NA | NA | NA | 0 | 62.47 | NA | 1.211 | 0.694 | 33.2 | 2.56 | NA | EICP | Bacterial Urease | INJECTION | 3 | 1 | 1 | Bacterial Urease | 1.11 | 6 | pH controlled | POWER | 0.663 | Chen | 2025 | Modified one-phase-low-pH EICP method using low-pH cementation solution for soil biomineralization | 50 | 2 | 1
8.192308 | 762.8676 | SP | Poorly Graded Sand | Silica | NA | 0.51 | NA | NA | NA | NA | 0 | 62.47 | NA | 1.211 | 0.694 | 33.2 | 2.56 | NA | EICP | Bacterial Urease | INJECTION | 3 | 1 | 1 | Bacterial Urease | 1.11 | 6 | pH controlled | POWER | 0.663 | Chen | 2025 | Modified one-phase-low-pH EICP method using low-pH cementation solution for soil biomineralization | 50 | 2 | 1
8.281065 | 806.5257 | SP | Poorly Graded Sand | Silica | NA | 0.51 | NA | NA | NA | NA | 0 | 62.47 | NA | 1.211 | 0.694 | 33.2 | 2.56 | NA | EICP | Bacterial Urease | INJECTION | 3 | 1 | 1 | Bacterial Urease | 1.11 | 6 | pH controlled | POWER | 0.663 | Chen | 2025 | Modified one-phase-low-pH EICP method using low-pH cementation solution for soil biomineralization | 50 | 2 | 1
8.653846 | 1107.537 | SP | Poorly Graded Sand | Silica | NA | 0.51 | NA | NA | NA | NA | 0 | 62.47 | NA | 1.211 | 0.694 | 33.2 | 2.56 | NA | EICP | Bacterial Urease | INJECTION | 3 | 1 | 1 | Bacterial Urease | 1.11 | 3.5 | pH controlled | POWER | 0.663 | Chen | 2025 | Modified one-phase-low-pH EICP method using low-pH cementation solution for soil biomineralization | 50 | 2 | 1
8.689349 | 926.011 | SP | Poorly Graded Sand | Silica | NA | 0.51 | NA | NA | NA | NA | 0 | 62.47 | NA | 1.211 | 0.694 | 33.2 | 2.56 | NA | EICP | Bacterial Urease | INJECTION | 3 | 1 | 1 | Bacterial Urease | 1.11 | 3.5 | pH controlled | POWER | 0.663 | Chen | 2025 | Modified one-phase-low-pH EICP method using low-pH cementation solution for soil biomineralization | 50 | 2 | 1
7.721893 | 971.9669 | SP | Poorly Graded Sand | Silica | NA | 0.51 | NA | NA | NA | NA | 0 | 62.47 | NA | 1.211 | 0.694 | 33.2 | 2.56 | NA | EICP | Bacterial Urease | INJECTION | 3 | 1 | 1 | Bacterial Urease | 1.11 | 3.5 | pH controlled | POWER | 0.663 | Chen | 2025 | Modified one-phase-low-pH EICP method using low-pH cementation solution for soil biomineralization | 50 | 2 | 1
3.026946 | 393.0233 | SP | Poorly Graded Sand | Silica | NA | 0.51 | NA | NA | NA | NA | 0 | 62.47 | NA | 1.211 | 0.694 | 33.2 | 2.56 | NA | EICP | Bacterial Urease | INJECTION | 1 | 1 | 1 | Bacterial Urease | 1.11 | 2.5 | pH controlled | POWER | 0.663 | Chen | 2025 | Modified one-phase-low-pH EICP method using low-pH cementation solution for soil biomineralization | 50 | 2 | 1
2.766467 | 269.7674 | SP | Poorly Graded Sand | Silica | NA | 0.51 | NA | NA | NA | NA | 0 | 62.47 | NA | 1.211 | 0.694 | 33.2 | 2.56 | NA | EICP | Bacterial Urease | INJECTION | 1 | 1 | 1 | Bacterial Urease | 1.11 | 2.5 | pH controlled | POWER | 0.663 | Chen | 2025 | Modified one-phase-low-pH EICP method using low-pH cementation solution for soil biomineralization | 50 | 2 | 1
2.973054 | 213.9535 | SP | Poorly Graded Sand | Silica | NA | 0.51 | NA | NA | NA | NA | 0 | 62.47 | NA | 1.211 | 0.694 | 33.2 | 2.56 | NA | EICP | Bacterial Urease | INJECTION | 1 | 1 | 1 | Bacterial Urease | 1.11 | 2.5 | pH controlled | POWER | 0.663 | Chen | 2025 | Modified one-phase-low-pH EICP method using low-pH cementation solution for soil biomineralization | 50 | 2 | 1
5.353293 | 604.6512 | SP | Poorly Graded Sand | Silica | NA | 0.51 | NA | NA | NA | NA | 0 | 62.47 | NA | 1.211 | 0.694 | 33.2 | 2.56 | NA | EICP | Bacterial Urease | INJECTION | 2 | 1 | 1 | Bacterial Urease | 1.11 | 2.5 | pH controlled | POWER | 0.663 | Chen | 2025 | Modified one-phase-low-pH EICP method using low-pH cementation solution for soil biomineralization | 50 | 2 | 1
5.371257 | 497.6744 | SP | Poorly Graded Sand | Silica | NA | 0.51 | NA | NA | NA | NA | 0 | 62.47 | NA | 1.211 | 0.694 | 33.2 | 2.56 | NA | EICP | Bacterial Urease | INJECTION | 2 | 1 | 1 | Bacterial Urease | 1.11 | 2.5 | pH controlled | POWER | 0.663 | Chen | 2025 | Modified one-phase-low-pH EICP method using low-pH cementation solution for soil biomineralization | 50 | 2 | 1
5.946108 | 590.6977 | SP | Poorly Graded Sand | Silica | NA | 0.51 | NA | NA | NA | NA | 0 | 62.47 | NA | 1.211 | 0.694 | 33.2 | 2.56 | NA | EICP | Bacterial Urease | INJECTION | 2 | 1 | 1 | Bacterial Urease | 1.11 | 2.5 | pH controlled | POWER | 0.663 | Chen | 2025 | Modified one-phase-low-pH EICP method using low-pH cementation solution for soil biomineralization | 50 | 2 | 1
8.577844 | 925.5814 | SP | Poorly Graded Sand | Silica | NA | 0.51 | NA | NA | NA | NA | 0 | 62.47 | NA | 1.211 | 0.694 | 33.2 | 2.56 | NA | EICP | Bacterial Urease | INJECTION | 3 | 1 | 1 | Bacterial Urease | 1.11 | 2.5 | pH controlled | POWER | 0.663 | Chen | 2025 | Modified one-phase-low-pH EICP method using low-pH cementation solution for soil biomineralization | 50 | 2 | 1
8.883234 | 1220.93 | SP | Poorly Graded Sand | Silica | NA | 0.51 | NA | NA | NA | NA | 0 | 62.47 | NA | 1.211 | 0.694 | 33.2 | 2.56 | NA | EICP | Bacterial Urease | INJECTION | 3 | 1 | 1 | Bacterial Urease | 1.11 | 2.5 | pH controlled | POWER | 0.663 | Chen | 2025 | Modified one-phase-low-pH EICP method using low-pH cementation solution for soil biomineralization | 50 | 2 | 1
8.748503 | 1253.488 | SP | Poorly Graded Sand | Silica | NA | 0.51 | NA | NA | NA | NA | 0 | 62.47 | NA | 1.211 | 0.694 | 33.2 | 2.56 | NA | EICP | Bacterial Urease | INJECTION | 3 | 1 | 1 | Bacterial Urease | 1.11 | 2.5 | pH controlled | POWER | 0.663 | Chen | 2025 | Modified one-phase-low-pH EICP method using low-pH cementation solution for soil biomineralization | 50 | 2 | 1
10.39222 | 2320.93 | SP | Poorly Graded Sand | Silica | NA | 0.51 | NA | NA | NA | NA | 0 | 62.47 | NA | 1.211 | 0.694 | 33.2 | 2.56 | NA | EICP | Bacterial Urease | INJECTION | 4 | 1 | 1 | Bacterial Urease | 1.11 | 2.5 | pH controlled | POWER | 0.663 | Chen | 2025 | Modified one-phase-low-pH EICP method using low-pH cementation solution for soil biomineralization | 50 | 2 | 1
10.9491 | 2127.907 | SP | Poorly Graded Sand | Silica | NA | 0.51 | NA | NA | NA | NA | 0 | 62.47 | NA | 1.211 | 0.694 | 33.2 | 2.56 | NA | EICP | Bacterial Urease | INJECTION | 4 | 1 | 1 | Bacterial Urease | 1.11 | 2.5 | pH controlled | POWER | 0.663 | Chen | 2025 | Modified one-phase-low-pH EICP method using low-pH cementation solution for soil biomineralization | 50 | 2 | 1
11.18263 | 2006.977 | SP | Poorly Graded Sand | Silica | NA | 0.51 | NA | NA | NA | NA | 0 | 62.47 | NA | 1.211 | 0.694 | 33.2 | 2.56 | NA | EICP | Bacterial Urease | INJECTION | 4 | 1 | 1 | Bacterial Urease | 1.11 | 2.5 | pH controlled | POWER | 0.663 | Chen | 2025 | Modified one-phase-low-pH EICP method using low-pH cementation solution for soil biomineralization | 50 | 2 | 1
6.47929 | 790.4412 | SP | Poorly Graded Sand | Silica | NA | 0.51 | NA | NA | NA | NA | 0 | 62.47 | NA | 1.211 | 0.694 | 33.2 | 2.56 | NA | EICP | Bacterial Urease | INJECTION | 3 | 1 | 1 | Bacterial Urease | 1.11 | 1.5 | pH controlled | POWER | 0.663 | Chen | 2025 | Modified one-phase-low-pH EICP method using low-pH cementation solution for soil biomineralization | 50 | 2 | 1
6.772189 | 631.8934 | SP | Poorly Graded Sand | Silica | NA | 0.51 | NA | NA | NA | NA | 0 | 62.47 | NA | 1.211 | 0.694 | 33.2 | 2.56 | NA | EICP | Bacterial Urease | INJECTION | 3 | 1 | 1 | Bacterial Urease | 1.11 | 1.5 | pH controlled | POWER | 0.663 | Chen | 2025 | Modified one-phase-low-pH EICP method using low-pH cementation solution for soil biomineralization | 50 | 2 | 1
6.550296 | 546.875 | SP | Poorly Graded Sand | Silica | NA | 0.51 | NA | NA | NA | NA | 0 | 62.47 | NA | 1.211 | 0.694 | 33.2 | 2.56 | NA | EICP | Bacterial Urease | INJECTION | 3 | 1 | 1 | Bacterial Urease | 1.11 | 1.5 | pH controlled | POWER | 0.663 | Chen | 2025 | Modified one-phase-low-pH EICP method using low-pH cementation solution for soil biomineralization | 50 | 2 | 1
7.48 | 1930 | GP | Poorly Graded Gravel | Silica | 0.45 | 5.65 | 1.02 | 6.29 | 13.98 | 0.42 | 0.67 | NA | NA | NA | NA | 0 | NA | NA | EICP | Soybean Urease | PERCOLATION | 9 | 1 | 1 | Soy Bean | 0.106 | NA | Pure | POWER | 0.633 | Jiang | 2025 | Study on the mechanism and optimal proportioning test of pea gravel backfill behind TBM tunnel linings reinforced with enzyme-induced calcium carbonate precipitation (EICP) technology | 50 | 2 | 1
9.87 | 2390 | GP | Poorly Graded Gravel | Silica | 0.45 | 5.65 | 1.02 | 6.29 | 13.98 | 0.42 | 0.67 | NA | NA | NA | NA | 0 | NA | NA | EICP | Soybean Urease | PERCOLATION | 12 | 1 | 1 | Soy Bean | 1.106 | NA | Pure | POWER | 0.633 | Jiang | 2025 | Study on the mechanism and optimal proportioning test of pea gravel backfill behind TBM tunnel linings reinforced with enzyme-induced calcium carbonate precipitation (EICP) technology | 50 | 2 | 1
12.06 | 4130 | GP | Poorly Graded Gravel | Silica | 0.45 | 5.65 | 1.02 | 6.29 | 13.98 | 0.42 | 0.67 | NA | NA | NA | NA | 0 | NA | NA | EICP | Soybean Urease | PERCOLATION | 15 | 1 | 1 | Soy Bean | 2.106 | NA | Pure | POWER | 0.633 | Jiang | 2025 | Study on the mechanism and optimal proportioning test of pea gravel backfill behind TBM tunnel linings reinforced with enzyme-induced calcium carbonate precipitation (EICP) technology | 50 | 2 | 1
7.57 | 2040 | GP | Poorly Graded Gravel | Silica | 0.41 | 5.1 | 0.79 | 5.84 | 14.36 | 0.26 | 0.58 | NA | NA | NA | NA | 0 | NA | NA | EICP | Soybean Urease | PERCOLATION | 9 | 1 | 1 | Soy Bean | 3.106 | NA | Pure | POWER | 0.633 | Jiang | 2025 | Study on the mechanism and optimal proportioning test of pea gravel backfill behind TBM tunnel linings reinforced with enzyme-induced calcium carbonate precipitation (EICP) technology | 50 | 2 | 1
9.94 | 3020 | GP | Poorly Graded Gravel | Silica | 0.41 | 5.1 | 0.79 | 5.84 | 14.36 | 0.26 | 0.58 | NA | NA | NA | NA | 0 | NA | NA | EICP | Soybean Urease | PERCOLATION | 12 | 1 | 1 | Soy Bean | 4.106 | NA | Pure | POWER | 0.633 | Jiang | 2025 | Study on the mechanism and optimal proportioning test of pea gravel backfill behind TBM tunnel linings reinforced with enzyme-induced calcium carbonate precipitation (EICP) technology | 50 | 2 | 1
11.59 | 4180 | GP | Poorly Graded Gravel | Silica | 0.41 | 5.1 | 0.79 | 5.84 | 14.36 | 0.26 | 0.58 | NA | NA | NA | NA | 0 | NA | NA | EICP | Soybean Urease | PERCOLATION | 15 | 1 | 1 | Soy Bean | 5.106 | NA | Pure | POWER | 0.633 | Jiang | 2025 | Study on the mechanism and optimal proportioning test of pea gravel backfill behind TBM tunnel linings reinforced with enzyme-induced calcium carbonate precipitation (EICP) technology | 50 | 2 | 1
7.53 | 2790 | SP | Poorly Graded Sand | Silica | 0.39 | 1.2 | 0.69 | 5.43 | 14.02 | 0.23 | 0.52 | NA | NA | NA | NA | 0 | NA | NA | EICP | Soybean Urease | PERCOLATION | 9 | 1 | 1 | Soy Bean | 6.106 | NA | Pure | POWER | 0.633 | Jiang | 2025 | Study on the mechanism and optimal proportioning test of pea gravel backfill behind TBM tunnel linings reinforced with enzyme-induced calcium carbonate precipitation (EICP) technology | 50 | 2 | 1
9.83 | 4080 | SP | Poorly Graded Sand | Silica | 0.39 | 1.2 | 0.69 | 5.43 | 14.02 | 0.23 | 0.52 | NA | NA | NA | NA | 0 | NA | NA | EICP | Soybean Urease | PERCOLATION | 12 | 1 | 1 | Soy Bean | 7.106 | NA | Pure | POWER | 0.633 | Jiang | 2025 | Study on the mechanism and optimal proportioning test of pea gravel backfill behind TBM tunnel linings reinforced with enzyme-induced calcium carbonate precipitation (EICP) technology | 50 | 2 | 1
11.07 | 4240 | SP | Poorly Graded Sand | Silica | 0.39 | 1.2 | 0.69 | 5.43 | 14.02 | 0.23 | 0.52 | NA | NA | NA | NA | 0 | NA | NA | EICP | Soybean Urease | PERCOLATION | 15 | 1 | 1 | Soy Bean | 8.106 | NA | Pure | POWER | 0.633 | Jiang | 2025 | Study on the mechanism and optimal proportioning test of pea gravel backfill behind TBM tunnel linings reinforced with enzyme-induced calcium carbonate precipitation (EICP) technology | 50 | 2 | 1
7.56 | 2940 | SP | Poorly Graded Sand | Silica | 0.37 | 1.08 | 0.62 | 2.88 | 7.68 | 0.36 | 0.4 | NA | NA | NA | NA | 0 | NA | NA | EICP | Soybean Urease | PERCOLATION | 9 | 1 | 1 | Soy Bean | 9.106 | NA | Pure | POWER | 0.633 | Jiang | 2025 | Study on the mechanism and optimal proportioning test of pea gravel backfill behind TBM tunnel linings reinforced with enzyme-induced calcium carbonate precipitation (EICP) technology | 50 | 2 | 1
9.83 | 4160 | SP | Poorly Graded Sand | Silica | 0.37 | 1.08 | 0.62 | 2.88 | 7.68 | 0.36 | 0.4 | NA | NA | NA | NA | 0 | NA | NA | EICP | Soybean Urease | PERCOLATION | 12 | 1 | 1 | Soy Bean | 10.106 | NA | Pure | POWER | 0.633 | Jiang | 2025 | Study on the mechanism and optimal proportioning test of pea gravel backfill behind TBM tunnel linings reinforced with enzyme-induced calcium carbonate precipitation (EICP) technology | 50 | 2 | 1
11.03 | 4370 | SP | Poorly Graded Sand | Silica | 0.37 | 1.08 | 0.62 | 2.88 | 7.68 | 0.36 | 0.4 | NA | NA | NA | NA | 0 | NA | NA | EICP | Soybean Urease | PERCOLATION | 15 | 1 | 1 | Soy Bean | 11.106 | NA | Pure | POWER | 0.633 | Jiang | 2025 | Study on the mechanism and optimal proportioning test of pea gravel backfill behind TBM tunnel linings reinforced with enzyme-induced calcium carbonate precipitation (EICP) technology | 50 | 2 | 1
7.57 | 3060 | SP | Poorly Graded Sand | Silica | 0.37 | 0.98 | 0.59 | 1.2 | 3.27 | 0.79 | 0.43 | NA | NA | NA | NA | 0 | NA | NA | EICP | Soybean Urease | PERCOLATION | 9 | 1 | 1 | Soy Bean | 12.106 | NA | Pure | POWER | 0.633 | Jiang | 2025 | Study on the mechanism and optimal proportioning test of pea gravel backfill behind TBM tunnel linings reinforced with enzyme-induced calcium carbonate precipitation (EICP) technology | 50 | 2 | 1
10.05 | 4180 | SP | Poorly Graded Sand | Silica | 0.37 | 0.98 | 0.59 | 1.2 | 3.27 | 0.79 | 0.43 | NA | NA | NA | NA | 0 | NA | NA | EICP | Soybean Urease | PERCOLATION | 12 | 1 | 1 | Soy Bean | 13.106 | NA | Pure | POWER | 0.633 | Jiang | 2025 | Study on the mechanism and optimal proportioning test of pea gravel backfill behind TBM tunnel linings reinforced with enzyme-induced calcium carbonate precipitation (EICP) technology | 50 | 2 | 1
11.06 | 4440 | SP | Poorly Graded Sand | Silica | 0.37 | 0.98 | 0.59 | 1.2 | 3.27 | 0.79 | 0.43 | NA | NA | NA | NA | 0 | NA | NA | EICP | Soybean Urease | PERCOLATION | 15 | 1 | 1 | Soy Bean | 14.106 | NA | Pure | POWER | 0.633 | Jiang | 2025 | Study on the mechanism and optimal proportioning test of pea gravel backfill behind TBM tunnel linings reinforced with enzyme-induced calcium carbonate precipitation (EICP) technology | 50 | 2 | 1
0.5 | 77.2 | SP | ASTM C778-graded quartz sand | Silica | 0.23 | 0.36 | 0.319 | 0.4 | 1.74 | 1.11 | 0 | 45 | 1632 | 0.753 | 0.467 | 0 | 2.65 | 0.000833 | EICP | Sword Jack Bean | PERCOLATION | 1 | 0.5 | 1 | Sword Jack Bean | 0.4542 | NA | Pure | Power | 0.9521 | Liu | 2024 | Bio-reinforcement efficiency of enzyme-induced carbonate precipitation modified by sword bean crude urease combined with multiple enhancers on bio-cemented sand | 50 | 2 | NA
1 | 380.2 | SP | ASTM C778-graded quartz sand | Silica | 0.23 | 0.36 | 0.319 | 0.4 | 1.74 | 1.11 | 0 | 45 | 1632 | 0.753 | 0.467 | 0 | 2.65 | 0.000833 | EICP | Sword Jack Bean | PERCOLATION | 1 | 1 | 1 | Sword Jack Bean | 0.9084 | NA | Pure | Power | 1.9521 | Liu | 2024 | Bio-reinforcement efficiency of enzyme-induced carbonate precipitation modified by sword bean crude urease combined with multiple enhancers on bio-cemented sand | 50 | 2 | NA
1.5 | 561.1 | SP | ASTM C778-graded quartz sand | Silica | 0.23 | 0.36 | 0.319 | 0.4 | 1.74 | 1.11 | 0 | 45 | 1632 | 0.753 | 0.467 | 0 | 2.65 | 0.000833 | EICP | Sword Jack Bean | PERCOLATION | 1 | 1.5 | 1 | Sword Jack Bean | 1.3632 | NA | Pure | Power | 2.9521 | Liu | 2024 | Bio-reinforcement efficiency of enzyme-induced carbonate precipitation modified by sword bean crude urease combined with multiple enhancers on bio-cemented sand | 50 | 2 | NA
2 | 699.2 | SP | ASTM C778-graded quartz sand | Silica | 0.23 | 0.36 | 0.319 | 0.4 | 1.74 | 1.11 | 0 | 45 | 1632 | 0.753 | 0.467 | 0 | 2.65 | 0.000833 | EICP | Sword Jack Bean | PERCOLATION | 1 | 2 | 1 | Sword Jack Bean | 1.8168 | NA | Pure | Power | 3.9521 | Liu | 2024 | Bio-reinforcement efficiency of enzyme-induced carbonate precipitation modified by sword bean crude urease combined with multiple enhancers on bio-cemented sand | 50 | 2 | NA
2.5 | 1071.7 | SP | ASTM C778-graded quartz sand | Silica | 0.23 | 0.36 | 0.319 | 0.4 | 1.74 | 1.11 | 0 | 45 | 1632 | 0.753 | 0.467 | 0 | 2.65 | 0.000833 | EICP | Sword Jack Bean | PERCOLATION | 1 | 2.5 | 1 | Sword Jack Bean | 2.271 | NA | Pure | Power | 4.9521 | Liu | 2024 | Bio-reinforcement efficiency of enzyme-induced carbonate precipitation modified by sword bean crude urease combined with multiple enhancers on bio-cemented sand | 50 | 2 | NA
3 | 1823.7 | SP | ASTM C778-graded quartz sand | Silica | 0.23 | 0.36 | 0.319 | 0.4 | 1.74 | 1.11 | 0 | 45 | 1632 | 0.753 | 0.467 | 0 | 2.65 | 0.000833 | EICP | Sword Jack Bean | PERCOLATION | 1 | 3 | 1 | Sword Jack Bean | 2.7252 | NA | Pure | Power | 5.9521 | Liu | 2024 | Bio-reinforcement efficiency of enzyme-induced carbonate precipitation modified by sword bean crude urease combined with multiple enhancers on bio-cemented sand | 50 | 2 | NA
0.0001 | 170 | CH | Expansive Clay | NA | 0.0025 | 0.009 | 0.008 | 0.03 | 12 | 0.85 | 91 | NA | NA | NA | NA | NA | 2.77 | 1.55e-11 | EICP | Soybean | MIX-COMPACT | NA | 0 | 1 | Soybean | 0.9 | NA | Pure | Power | 0.9918 | Mehmood | 2025 | Experimental study on the engineering characteristics of expansive soil improved conjointly using enzyme induced carbonate precipitation and eggshell powder | 38 | 2 | 1.315
4.1 | 192 | CH | Expansive Clay | NA | 0.0025 | 0.009 | 0.008 | 0.03 | 12 | 0.85 | 91 | NA | NA | NA | NA | NA | 2.77 | 1.55e-11 | EICP | Soybean | MIX-COMPACT | NA | 0.5 | 1 | Soybean | 0.9 | NA | Pure | Power | 1.9918 | Mehmood | 2025 | Experimental study on the engineering characteristics of expansive soil improved conjointly using enzyme induced carbonate precipitation and eggshell powder | 38 | 2 | 1.315
5.19 | 193.97 | CH | Expansive Clay | NA | 0.0025 | 0.009 | 0.008 | 0.03 | 12 | 0.85 | 91 | NA | NA | NA | NA | NA | 2.77 | 1.55e-11 | EICP | Soybean | MIX-COMPACT | NA | 0.75 | 1 | Soybean | 0.9 | NA | Pure | Power | 2.9918 | Mehmood | 2025 | Experimental study on the engineering characteristics of expansive soil improved conjointly using enzyme induced carbonate precipitation and eggshell powder | 38 | 2 | 1.315
5.69 | 195 | CH | Expansive Clay | NA | 0.0025 | 0.009 | 0.008 | 0.03 | 12 | 0.85 | 91 | NA | NA | NA | NA | NA | 2.77 | 1.55e-11 | EICP | Soybean | MIX-COMPACT | NA | 1 | 1 | Soybean | 0.9 | NA | Pure | Power | 3.9918 | Mehmood | 2025 | Experimental study on the engineering characteristics of expansive soil improved conjointly using enzyme induced carbonate precipitation and eggshell powder | 38 | 2 | 1.315
6.1 | 195.5 | CH | Expansive Clay | NA | 0.0025 | 0.009 | 0.008 | 0.03 | 12 | 0.85 | 91 | NA | NA | NA | NA | NA | 2.77 | 1.55e-11 | EICP | Soybean | MIX-COMPACT | NA | 1.5 | 1 | Soybean | 0.9 | NA | Pure | Power | 4.9918 | Mehmood | 2025 | Experimental study on the engineering characteristics of expansive soil improved conjointly using enzyme induced carbonate precipitation and eggshell powder | 38 | 2 | 1.315
1.427165 | 127.8543 | SP | Tengger Desert Sand | NA | 0.123 | 0.167 | 0.15 | 0.175 | 1.73 | 1.04 | 0 | 45 | 1554.15 | 0.847 | 0.546 | 0 | 2.66 | NA | EICP | Soybean | PERCOLATION | 1 | 0.6 | 1 | Soybean | 0.3318 | NA | Pure | Power | 0.9887 | Liu | 2023 | Evaluation of enzyme-induced carbonate precipitation using crude soybean urease during soil percolation | 50 | 1.75 | 1.45
1.79626 | 183.0709 | SP | Tengger Desert Sand | NA | 0.123 | 0.167 | 0.15 | 0.175 | 1.73 | 1.04 | 0 | 45 | 1554.15 | 0.847 | 0.546 | 0 | 2.66 | NA | EICP | Soybean | PERCOLATION | 1 | 1 | 1 | Soybean | 0.3318 | NA | Pure | Power | 1.9887 | Liu | 2023 | Evaluation of enzyme-induced carbonate precipitation using crude soybean urease during soil percolation | 50 | 1.75 | 1.45
1.870079 | 186.9094 | SP | Tengger Desert Sand | NA | 0.123 | 0.167 | 0.15 | 0.175 | 1.73 | 1.04 | 0 | 45 | 1554.15 | 0.847 | 0.546 | 0 | 2.66 | NA | EICP | Soybean | PERCOLATION | 1 | 1.4 | 1 | Soybean | 0.3318 | NA | Pure | Power | 2.9887 | Liu | 2023 | Evaluation of enzyme-induced carbonate precipitation using crude soybean urease during soil percolation | 50 | 1.75 | 1.45
4.26 | 679.2879 | SM | Blessington quarry sand | Carbonate rich | NA | 0.11 | NA | NA | 6 | 2 | 29.73 |  |  | 0.93 | 0.67 | 0 | 2.68 | NA | MICP | STIMULATED | INJECTION | 10 | 0.35 | 1.4 | NA | NA | NA | NA | POWER | 0.016 | Shivaprakash | 2025 | Effect of natural carbonates on microbially induced calcite precipitation process | 76.2 | 2 | 1
5.2 | 577.4991 | SM | Blessington quarry sand | Carbonate rich | NA | 0.11 | NA | NA | 6 | 2 | 29.73 |  |  | 0.93 | 0.67 | 0 | 2.68 | NA | MICP | STIMULATED | INJECTION | 10 | 0.35 | 1.4 | NA | NA | NA | NA | POWER | 0.016 | Shivaprakash | 2025 | Effect of natural carbonates on microbially induced calcite precipitation process | 76.2 | 2 | 1
4.285149 | 402.4858 | SM | Blessington quarry sand | Carbonate rich | NA | 0.11 | NA | NA | 6 | 2 | 29.73 |  |  | 0.93 | 0.67 | 0 | 2.68 | NA | MICP | STIMULATED | INJECTION | 10 | 0.25 | 1 | NA | NA | NA | NA | POWER | 0.016 | Shivaprakash | 2025 | Effect of natural carbonates on microbially induced calcite precipitation process | 76.2 | 2 | 1
15.22679 | 211.8321 | SP | Poorly Graded sand | Calcareous | 0.138 | 0.302 | 0.215 | 0.344 | 2.18 | 0.92 | 0 | 40 | 1075.05 | 1.75 | 1.27 | 0 | 2.75 | 0.000445 | MICP | AUGMENTATION | INJECTION | 3 | 1 | 1 | SP | 0.096 | NA | Pure | POWER | 0.9678 | Liu | 2017 | Biocementation of calcareous sand using soluble calcium derived from calcareous sand | 40 | 2 | 1.25
21.39604 | 563.9313 | SP | Poorly Graded sand | Calcareous | 0.138 | 0.302 | 0.215 | 0.344 | 2.18 | 0.92 | 0 | 40 | 1075.05 | 1.75 | 1.27 | 0 | 2.75 | 0.000445 | MICP | AUGMENTATION | INJECTION | 3 | 1 | 1 | SP | 0.096 | NA | Pure | POWER | 0.9678 | Liu | 2017 | Biocementation of calcareous sand using soluble calcium derived from calcareous sand | 40 | 2 | 1.25
27.8511 | 1067.748 | SP | Poorly Graded sand | Calcareous | 0.138 | 0.302 | 0.215 | 0.344 | 2.18 | 0.92 | 0 | 40 | 1075.05 | 1.75 | 1.27 | 0 | 2.75 | 0.000445 | MICP | AUGMENTATION | INJECTION | 3 | 1 | 1 | SP | 0.096 | NA | Pure | POWER | 0.9678 | Liu | 2017 | Biocementation of calcareous sand using soluble calcium derived from calcareous sand | 40 | 2 | 1.25
32.2689 | 2301.527 | SP | Poorly Graded sand | Calcareous | 0.138 | 0.302 | 0.215 | 0.344 | 2.18 | 0.92 | 0 | 40 | 1075.05 | 1.75 | 1.27 | 0 | 2.75 | 0.000445 | MICP | AUGMENTATION | INJECTION | 3 | 1 | 1 | SP | 0.096 | NA | Pure | POWER | 0.9678 | Liu | 2017 | Biocementation of calcareous sand using soluble calcium derived from calcareous sand | 40 | 2 | 1.25
17.13953 | 312.0229 | SP | Poorly Graded sand | Calcareous | 0.138 | 0.302 | 0.215 | 0.344 | 2.18 | 0.92 | 0 | 40 | 1075.05 | 1.75 | 1.27 | 0 | 2.75 | 0.000445 | MICP | AUGMENTATION | INJECTION | 3 | 1 | 1 | SP | 0.096 | NA | Soluble Carbonate from sand | POWER | 0.9678 | Liu | 2017 | Biocementation of calcareous sand using soluble calcium derived from calcareous sand | 40 | 2 | 1.25
24.03025 | 941.7939 | SP | Poorly Graded sand | Calcareous | 0.138 | 0.302 | 0.215 | 0.344 | 2.18 | 0.92 | 0 | 40 | 1075.05 | 1.75 | 1.27 | 0 | 2.75 | 0.000445 | MICP | AUGMENTATION | INJECTION | 3 | 1 | 1 | SP | 0.096 | NA | Soluble Carbonate from sand | POWER | 0.9678 | Liu | 2017 | Biocementation of calcareous sand using soluble calcium derived from calcareous sand | 40 | 2 | 1.25
29.29574 | 1468.511 | SP | Poorly Graded sand | Calcareous | 0.138 | 0.302 | 0.215 | 0.344 | 2.18 | 0.92 | 0 | 40 | 1075.05 | 1.75 | 1.27 | 0 | 2.75 | 0.000445 | MICP | AUGMENTATION | INJECTION | 3 | 1 | 1 | SP | 0.096 | NA | Soluble Carbonate from sand | POWER | 0.9678 | Liu | 2017 | Biocementation of calcareous sand using soluble calcium derived from calcareous sand | 40 | 2 | 1.25
32.74028 | 2458.969 | SP | Poorly Graded sand | Calcareous | 0.138 | 0.302 | 0.215 | 0.344 | 2.18 | 0.92 | 0 | 40 | 1075.05 | 1.75 | 1.27 | 0 | 2.75 | 0.000445 | MICP | AUGMENTATION | INJECTION | 3 | 1 | 1 | SP | 0.096 | NA | Soluble Carbonate from sand | POWER | 0.9678 | Liu | 2017 | Biocementation of calcareous sand using soluble calcium derived from calcareous sand | 40 | 2 | 1.25
15.98 | 1343 | SP | Poorly Graded Sand | Calcareous | 0.26 | 0.544 | 0.42 | 0.58 | 2.231 | 1.17 | 0 | 48 | 1355 | 1.244 | 0.811 | 0 | 2.76 | NA | MICP | AUGMENTATION | INJECTION | 4 | 0.5 | 1 | SP | 0.285 | NA | PURE | NA | NA | Zhao | 2021 | Effects of Different Types of Fibers on the Physical and Mechanical Properties of MICP-Treated Calcareous Sand | 39.1 | 2.05 | 1.25
11.38664 | 3515.704 | SP | Poorly Graded Sand | Calcareous | 0.23 | 0.4 | 0.32 | 0.42 | 1.83 | 1.06 | 0 | 30 | 1311.189 | 1.16 | 0.824 | 39.22963 | 2.7 | NA | MICP | AUGMENTATION | INJECTION | 6 | 1 | 1 | SP | 0.3822 | NA | Pure | POWER | 0.6765 | Chen | 2023 | Experimental study on permeability and strength characteristics ofMICP-treated calcareous sand | 40 | 2 | 1.25
13.48684 | 6433.637 | SP | Poorly Graded Sand | Calcareous | 0.23 | 0.4 | 0.32 | 0.42 | 1.83 | 1.06 | 0 | 40 | 1332.938 | 1.16 | 0.824 | 37.98519 | 2.7 | NA | MICP | AUGMENTATION | INJECTION | 6 | 1 | 1 | SP | 0.3822 | NA | Pure | POWER | 1.6765 | Chen | 2023 | Experimental study on permeability and strength characteristics ofMICP-treated calcareous sand | 40 | 2 | 1.25
16.52328 | 8581.56 | SP | Poorly Graded Sand | Calcareous | 0.23 | 0.4 | 0.32 | 0.42 | 1.83 | 1.06 | 0 | 50 | 1355.422 | 1.16 | 0.824 | 36.74074 | 2.7 | NA | MICP | AUGMENTATION | INJECTION | 6 | 1 | 1 | SP | 0.3822 | NA | Pure | POWER | 2.6765 | Chen | 2023 | Experimental study on permeability and strength characteristics ofMICP-treated calcareous sand | 40 | 2 | 1.25
17.48482 | 9027.356 | SP | Poorly Graded Sand | Calcareous | 0.23 | 0.4 | 0.32 | 0.42 | 1.83 | 1.06 | 0 | 60 | 1378.676 | 1.16 | 0.824 | 35.4963 | 2.7 | NA | MICP | AUGMENTATION | INJECTION | 6 | 1 | 1 | SP | 0.3822 | NA | Pure | POWER | 3.6765 | Chen | 2023 | Experimental study on permeability and strength characteristics ofMICP-treated calcareous sand | 40 | 2 | 1.25
19.12955 | 5643.364 | SP | Poorly Graded Sand | Calcareous | 0.23 | 0.4 | 0.32 | 0.42 | 1.83 | 1.06 | 0 | 70 | 1402.743 | 1.16 | 0.824 | 34.25185 | 2.7 | NA | MICP | AUGMENTATION | INJECTION | 6 | 1 | 1 | SP | 0.3822 | NA | Pure | POWER | 4.6765 | Chen | 2023 | Experimental study on permeability and strength characteristics ofMICP-treated calcareous sand | 40 | 2 | 1.25
20.7996 | 4083.08 | SP | Poorly Graded Sand | Calcareous | 0.23 | 0.4 | 0.32 | 0.42 | 1.83 | 1.06 | 0 | 80 | 1427.665 | 1.16 | 0.824 | 33.00741 | 2.7 | NA | MICP | AUGMENTATION | INJECTION | 6 | 1 | 1 | SP | 0.3822 | NA | Pure | POWER | 5.6765 | Chen | 2023 | Experimental study on permeability and strength characteristics ofMICP-treated calcareous sand | 40 | 2 | 1.25
6.483254 | 736.8421 | SP | Poorly Graded Sand | Calcareous | 0.23 | 0.4 | 0.32 | 0.42 | 1.83 | 1.06 | 0 | 50 | 1355.422 | 1.16 | 0.824 | 36.74074 | 2.7 | NA | MICP | AUGMENTATION | INJECTION | 6 | 0.25 | 1 | SP | 0.3822 | NA | Pure | POWER | 6.6765 | Chen | 2023 | Experimental study on permeability and strength characteristics ofMICP-treated calcareous sand | 40 | 2 | 1.25
9.090909 | 1492.823 | SP | Poorly Graded Sand | Calcareous | 0.23 | 0.4 | 0.32 | 0.42 | 1.83 | 1.06 | 0 | 50 | 1355.422 | 1.16 | 0.824 | 36.74074 | 2.7 | NA | MICP | AUGMENTATION | INJECTION | 6 | 0.5 | 1 | SP | 0.3822 | NA | Pure | POWER | 7.6765 | Chen | 2023 | Experimental study on permeability and strength characteristics ofMICP-treated calcareous sand | 40 | 2 | 1.25
12.51196 | 5732.057 | SP | Poorly Graded Sand | Calcareous | 0.23 | 0.4 | 0.32 | 0.42 | 1.83 | 1.06 | 0 | 50 | 1355.422 | 1.16 | 0.824 | 36.74074 | 2.7 | NA | MICP | AUGMENTATION | INJECTION | 6 | 0.75 | 1 | SP | 0.3822 | NA | Pure | POWER | 8.6765 | Chen | 2023 | Experimental study on permeability and strength characteristics ofMICP-treated calcareous sand | 40 | 2 | 1.25
16.50718 | 8593.301 | SP | Poorly Graded Sand | Calcareous | 0.23 | 0.4 | 0.32 | 0.42 | 1.83 | 1.06 | 0 | 50 | 1355.422 | 1.16 | 0.824 | 36.74074 | 2.7 | NA | MICP | AUGMENTATION | INJECTION | 6 | 1 | 1 | SP | 0.3822 | NA | Pure | POWER | 9.6765 | Chen | 2023 | Experimental study on permeability and strength characteristics ofMICP-treated calcareous sand | 40 | 2 | 1.25
17.51196 | 6220.096 | SP | Poorly Graded Sand | Calcareous | 0.23 | 0.4 | 0.32 | 0.42 | 1.83 | 1.06 | 0 | 50 | 1355.422 | 1.16 | 0.824 | 36.74074 | 2.7 | NA | MICP | AUGMENTATION | INJECTION | 6 | 1.25 | 1 | SP | 0.3822 | NA | Pure | POWER | 10.6765 | Chen | 2023 | Experimental study on permeability and strength characteristics ofMICP-treated calcareous sand | 40 | 2 | 1.25
15.23923 | 4755.981 | SP | Poorly Graded Sand | Calcareous | 0.23 | 0.4 | 0.32 | 0.42 | 1.83 | 1.06 | 0 | 50 | 1355.422 | 1.16 | 0.824 | 36.74074 | 2.7 | NA | MICP | AUGMENTATION | INJECTION | 6 | 1.5 | 1 | SP | 0.3822 | NA | Pure | POWER | 11.6765 | Chen | 2023 | Experimental study on permeability and strength characteristics ofMICP-treated calcareous sand | 40 | 2 | 1.25
13.11005 | 2516.746 | SP | Poorly Graded Sand | Calcareous | 0.23 | 0.4 | 0.32 | 0.42 | 1.83 | 1.06 | 0 | 50 | 1355.422 | 1.16 | 0.824 | 36.74074 | 2.7 | NA | MICP | AUGMENTATION | INJECTION | 6 | 1.75 | 1 | SP | 0.3822 | NA | Pure | POWER | 12.6765 | Chen | 2023 | Experimental study on permeability and strength characteristics ofMICP-treated calcareous sand | 40 | 2 | 1.25
6.286267 | 560.9284 | SP | Poorly Graded Sand | Calcareous | 0.23 | 0.4 | 0.32 | 0.42 | 1.83 | 1.06 | 0 | 50 | 1355.422 | 1.16 | 0.824 | 36.74074 | 2.7 | NA | MICP | AUGMENTATION | INJECTION | 3 | 1 | 1 | SP | 0.3822 | NA | Pure | POWER | 13.6765 | Chen | 2023 | Experimental study on permeability and strength characteristics ofMICP-treated calcareous sand | 40 | 2 | 1.25
9.381044 | 1199.226 | SP | Poorly Graded Sand | Calcareous | 0.23 | 0.4 | 0.32 | 0.42 | 1.83 | 1.06 | 0 | 50 | 1355.422 | 1.16 | 0.824 | 36.74074 | 2.7 | NA | MICP | AUGMENTATION | INJECTION | 5 | 1 | 1 | SP | 0.3822 | NA | Pure | POWER | 14.6765 | Chen | 2023 | Experimental study on permeability and strength characteristics ofMICP-treated calcareous sand | 40 | 2 | 1.25
12.69342 | 6402.321 | SP | Poorly Graded Sand | Calcareous | 0.23 | 0.4 | 0.32 | 0.42 | 1.83 | 1.06 | 0 | 50 | 1355.422 | 1.16 | 0.824 | 36.74074 | 2.7 | NA | MICP | AUGMENTATION | INJECTION | 7 | 1 | 1 | SP | 0.3822 | NA | Pure | POWER | 15.6765 | Chen | 2023 | Experimental study on permeability and strength characteristics ofMICP-treated calcareous sand | 40 | 2 | 1.25
18.52031 | 11547.39 | SP | Poorly Graded Sand | Calcareous | 0.23 | 0.4 | 0.32 | 0.42 | 1.83 | 1.06 | 0 | 50 | 1355.422 | 1.16 | 0.824 | 36.74074 | 2.7 | NA | MICP | AUGMENTATION | INJECTION | 13 | 1 | 1 | SP | 0.3822 | NA | Pure | POWER | 16.6765 | Chen | 2023 | Experimental study on permeability and strength characteristics ofMICP-treated calcareous sand | 40 | 2 | 1.25
20.38201 | 13771.76 | SP | Poorly Graded Sand | Calcareous | 0.23 | 0.4 | 0.32 | 0.42 | 1.83 | 1.06 | 0 | 50 | 1355.422 | 1.16 | 0.824 | 36.74074 | 2.7 | NA | MICP | AUGMENTATION | INJECTION | 15 | 1 | 1 | SP | 0.3822 | NA | Pure | POWER | 17.6765 | Chen | 2023 | Experimental study on permeability and strength characteristics ofMICP-treated calcareous sand | 40 | 2 | 1.25
21.17988 | 14603.48 | SP | Poorly Graded Sand | Calcareous | 0.23 | 0.4 | 0.32 | 0.42 | 1.83 | 1.06 | 0 | 50 | 1355.422 | 1.16 | 0.824 | 36.74074 | 2.7 | NA | MICP | AUGMENTATION | INJECTION | 17 | 1 | 1 | SP | 0.3822 | NA | Pure | POWER | 18.6765 | Chen | 2023 | Experimental study on permeability and strength characteristics ofMICP-treated calcareous sand | 40 | 2 | 1.25
21.78433 | 15183.75 | SP | Poorly Graded Sand | Calcareous | 0.23 | 0.4 | 0.32 | 0.42 | 1.83 | 1.06 | 0 | 50 | 1355.422 | 1.16 | 0.824 | 36.74074 | 2.7 | NA | MICP | AUGMENTATION | INJECTION | 19 | 1 | 1 | SP | 0.3822 | NA | Pure | POWER | 19.6765 | Chen | 2023 | Experimental study on permeability and strength characteristics ofMICP-treated calcareous sand | 40 | 2 | 1.25
1.020169 | 4.842615 | NA | Medium sand | Calcareous | NA | NA | NA | NA | NA | NA | 0 | 34.1 | 1400.49 | 1.143 | 0.841 | 36.4 | 2.857 | NA | EICP | Extracted | INJECTION | Varied | 0.5 | 1 | Soybean | 0.4734 | NA | PURE | POWER | 0.8678 | Cui | 2024 | Seawater-based soybean urease for calcareous sand biomineralization | 50 | 2 | NA
1.551074 | 5.649718 | NA | Medium sand | Calcareous | NA | NA | NA | NA | NA | NA | 0 | 34.1 | 1400.49 | 1.143 | 0.841 | 36.4 | 2.857 | NA | EICP | Extracted | INJECTION | Varied | 0.5 | 1 | Soybean | 0.4734 | NA | PURE | POWER | 0.8678 | Cui | 2024 | Seawater-based soybean urease for calcareous sand biomineralization | 50 | 2 | NA
2.644112 | 16.94915 | NA | Medium sand | Calcareous | NA | NA | NA | NA | NA | NA | 0 | 34.1 | 1400.49 | 1.143 | 0.841 | 36.4 | 2.857 | NA | EICP | Extracted | INJECTION | Varied | 0.5 | 1 | Soybean | 0.4734 | NA | PURE | POWER | 0.8678 | Cui | 2024 | Seawater-based soybean urease for calcareous sand biomineralization | 50 | 2 | NA
3.383214 | 21.79177 | NA | Medium sand | Calcareous | NA | NA | NA | NA | NA | NA | 0 | 34.1 | 1400.49 | 1.143 | 0.841 | 36.4 | 2.857 | NA | EICP | Extracted | INJECTION | Varied | 0.5 | 1 | Soybean | 0.4734 | NA | PURE | POWER | 0.8678 | Cui | 2024 | Seawater-based soybean urease for calcareous sand biomineralization | 50 | 2 | NA
4.517892 | 27.44149 | NA | Medium sand | Calcareous | NA | NA | NA | NA | NA | NA | 0 | 34.1 | 1400.49 | 1.143 | 0.841 | 36.4 | 2.857 | NA | EICP | Extracted | INJECTION | Varied | 0.5 | 1 | Soybean | 0.4734 | NA | PURE | POWER | 0.8678 | Cui | 2024 | Seawater-based soybean urease for calcareous sand biomineralization | 50 | 2 | NA
5.173715 | 38.74092 | NA | Medium sand | Calcareous | NA | NA | NA | NA | NA | NA | 0 | 34.1 | 1400.49 | 1.143 | 0.841 | 36.4 | 2.857 | NA | EICP | Extracted | INJECTION | Varied | 0.5 | 1 | Soybean | 0.4734 | NA | PURE | POWER | 0.8678 | Cui | 2024 | Seawater-based soybean urease for calcareous sand biomineralization | 50 | 2 | NA
5.829538 | 58.11138 | NA | Medium sand | Calcareous | NA | NA | NA | NA | NA | NA | 0 | 34.1 | 1400.49 | 1.143 | 0.841 | 36.4 | 2.857 | NA | EICP | Extracted | INJECTION | Varied | 0.5 | 1 | Soybean | 0.4734 | NA | PURE | POWER | 0.8678 | Cui | 2024 | Seawater-based soybean urease for calcareous sand biomineralization | 50 | 2 | NA
6.912167 | 30.6699 | NA | Medium sand | Calcareous | NA | NA | NA | NA | NA | NA | 0 | 34.1 | 1400.49 | 1.143 | 0.841 | 36.4 | 2.857 | NA | EICP | Extracted | INJECTION | Varied | 0.5 | 1 | Soybean | 0.4734 | NA | PURE | POWER | 0.8678 | Cui | 2024 | Seawater-based soybean urease for calcareous sand biomineralization | 50 | 2 | NA
6.62069 | 45.19774 | NA | Medium sand | Calcareous | NA | NA | NA | NA | NA | NA | 0 | 34.1 | 1400.49 | 1.143 | 0.841 | 36.4 | 2.857 | NA | EICP | Extracted | INJECTION | Varied | 0.5 | 1 | Soybean | 0.4734 | NA | PURE | POWER | 0.8678 | Cui | 2024 | Seawater-based soybean urease for calcareous sand biomineralization | 50 | 2 | NA
6.527001 | 58.11138 | NA | Medium sand | Calcareous | NA | NA | NA | NA | NA | NA | 0 | 34.1 | 1400.49 | 1.143 | 0.841 | 36.4 | 2.857 | NA | EICP | Extracted | INJECTION | Varied | 0.5 | 1 | Soybean | 0.4734 | NA | PURE | POWER | 0.8678 | Cui | 2024 | Seawater-based soybean urease for calcareous sand biomineralization | 50 | 2 | NA
6.464541 | 92.00969 | NA | Medium sand | Calcareous | NA | NA | NA | NA | NA | NA | 0 | 34.1 | 1400.49 | 1.143 | 0.841 | 36.4 | 2.857 | NA | EICP | Extracted | INJECTION | Varied | 0.5 | 1 | Soybean | 0.4734 | NA | PURE | POWER | 0.8678 | Cui | 2024 | Seawater-based soybean urease for calcareous sand biomineralization | 50 | 2 | NA
7.203643 | 77.48184 | NA | Medium sand | Calcareous | NA | NA | NA | NA | NA | NA | 0 | 34.1 | 1400.49 | 1.143 | 0.841 | 36.4 | 2.857 | NA | EICP | Extracted | INJECTION | Varied | 0.5 | 1 | Soybean | 0.4734 | NA | PURE | POWER | 0.8678 | Cui | 2024 | Seawater-based soybean urease for calcareous sand biomineralization | 50 | 2 | NA
3.820429 | 118.6441 | NA | Medium sand | Calcareous | NA | NA | NA | NA | NA | NA | 0 | 34.1 | 1400.49 | 1.143 | 0.841 | 36.4 | 2.857 | NA | EICP | Extracted | INJECTION | Varied | 0.5 | 1 | Soybean | 0.319 | NA | Artificial Sea Water | POWER | 0.8678 | Cui | 2024 | Seawater-based soybean urease for calcareous sand biomineralization | 50 | 2 | NA
4.143136 | 127.5222 | NA | Medium sand | Calcareous | NA | NA | NA | NA | NA | NA | 0 | 34.1 | 1400.49 | 1.143 | 0.841 | 36.4 | 2.857 | NA | EICP | Extracted | INJECTION | Varied | 0.5 | 1 | Soybean | 0.319 | NA | Artificial Sea Water | POWER | 0.8678 | Cui | 2024 | Seawater-based soybean urease for calcareous sand biomineralization | 50 | 2 | NA
4.903058 | 121.8725 | NA | Medium sand | Calcareous | NA | NA | NA | NA | NA | NA | 0 | 34.1 | 1400.49 | 1.143 | 0.841 | 36.4 | 2.857 | NA | EICP | Extracted | INJECTION | Varied | 0.5 | 1 | Soybean | 0.319 | NA | Artificial Sea Water | POWER | 0.8678 | Cui | 2024 | Seawater-based soybean urease for calcareous sand biomineralization | 50 | 2 | NA
7.56799 | 238.9023 | NA | Medium sand | Calcareous | NA | NA | NA | NA | NA | NA | 0 | 34.1 | 1400.49 | 1.143 | 0.841 | 36.4 | 2.857 | NA | EICP | Extracted | INJECTION | Varied | 0.5 | 1 | Soybean | 0.319 | NA | Artificial Sea Water | POWER | 0.8678 | Cui | 2024 | Seawater-based soybean urease for calcareous sand biomineralization | 50 | 2 | NA
7.578399 | 207.4253 | NA | Medium sand | Calcareous | NA | NA | NA | NA | NA | NA | 0 | 34.1 | 1400.49 | 1.143 | 0.841 | 36.4 | 2.857 | NA | EICP | Extracted | INJECTION | Varied | 0.5 | 1 | Soybean | 0.319 | NA | Artificial Sea Water | POWER | 0.8678 | Cui | 2024 | Seawater-based soybean urease for calcareous sand biomineralization | 50 | 2 | NA
9.878985 | 305.0847 | NA | Medium sand | Calcareous | NA | NA | NA | NA | NA | NA | 0 | 34.1 | 1400.49 | 1.143 | 0.841 | 36.4 | 2.857 | NA | EICP | Extracted | INJECTION | Varied | 0.5 | 1 | Soybean | 0.319 | NA | Artificial Sea Water | POWER | 0.8678 | Cui | 2024 | Seawater-based soybean urease for calcareous sand biomineralization | 50 | 2 | NA
10.18087 | 322.841 | NA | Medium sand | Calcareous | NA | NA | NA | NA | NA | NA | 0 | 34.1 | 1400.49 | 1.143 | 0.841 | 36.4 | 2.857 | NA | EICP | Extracted | INJECTION | Varied | 0.5 | 1 | Soybean | 0.319 | NA | Artificial Sea Water | POWER | 0.8678 | Cui | 2024 | Seawater-based soybean urease for calcareous sand biomineralization | 50 | 2 | NA
9.972674 | 393.0589 | NA | Medium sand | Calcareous | NA | NA | NA | NA | NA | NA | 0 | 34.1 | 1400.49 | 1.143 | 0.841 | 36.4 | 2.857 | NA | EICP | Extracted | INJECTION | Varied | 0.5 | 1 | Soybean | 0.319 | NA | Artificial Sea Water | POWER | 0.8678 | Cui | 2024 | Seawater-based soybean urease for calcareous sand biomineralization | 50 | 2 | NA
11.97137 | 516.5456 | NA | Medium sand | Calcareous | NA | NA | NA | NA | NA | NA | 0 | 34.1 | 1400.49 | 1.143 | 0.841 | 36.4 | 2.857 | NA | EICP | Extracted | INJECTION | Varied | 0.5 | 1 | Soybean | 0.319 | NA | Artificial Sea Water | POWER | 0.8678 | Cui | 2024 | Seawater-based soybean urease for calcareous sand biomineralization | 50 | 2 | NA
11.63826 | 480.226 | NA | Medium sand | Calcareous | NA | NA | NA | NA | NA | NA | 0 | 34.1 | 1400.49 | 1.143 | 0.841 | 36.4 | 2.857 | NA | EICP | Extracted | INJECTION | Varied | 0.5 | 1 | Soybean | 0.319 | NA | Artificial Sea Water | POWER | 0.8678 | Cui | 2024 | Seawater-based soybean urease for calcareous sand biomineralization | 50 | 2 | NA
13.22056 | 519.774 | NA | Medium sand | Calcareous | NA | NA | NA | NA | NA | NA | 0 | 34.1 | 1400.49 | 1.143 | 0.841 | 36.4 | 2.857 | NA | EICP | Extracted | INJECTION | Varied | 0.5 | 1 | Soybean | 0.319 | NA | Artificial Sea Water | POWER | 0.8678 | Cui | 2024 | Seawater-based soybean urease for calcareous sand biomineralization | 50 | 2 | NA
12.6272 | 429.3785 | NA | Medium sand | Calcareous | NA | NA | NA | NA | NA | NA | 0 | 34.1 | 1400.49 | 1.143 | 0.841 | 36.4 | 2.857 | NA | EICP | Extracted | INJECTION | Varied | 0.5 | 1 | Soybean | 0.319 | NA | Artificial Sea Water | POWER | 0.8678 | Cui | 2024 | Seawater-based soybean urease for calcareous sand biomineralization | 50 | 2 | NA
12.93949 | 727.1994 | NA | Medium sand | Calcareous | NA | NA | NA | NA | NA | NA | 0 | 34.1 | 1400.49 | 1.143 | 0.841 | 36.4 | 2.857 | NA | EICP | Extracted | INJECTION | Varied | 0.5 | 1 | Soybean | 0.319 | NA | Artificial Sea Water | POWER | 0.8678 | Cui | 2024 | Seawater-based soybean urease for calcareous sand biomineralization | 50 | 2 | NA
13.45999 | 870.0565 | NA | Medium sand | Calcareous | NA | NA | NA | NA | NA | NA | 0 | 34.1 | 1400.49 | 1.143 | 0.841 | 36.4 | 2.857 | NA | EICP | Extracted | INJECTION | Varied | 0.5 | 1 | Soybean | 0.319 | NA | Artificial Sea Water | POWER | 0.8678 | Cui | 2024 | Seawater-based soybean urease for calcareous sand biomineralization | 50 | 2 | NA
8.067664 | 154.9637 | NA | Medium sand | Calcareous | NA | NA | NA | NA | NA | NA | 0 | 34.1 | 1400.49 | 1.143 | 0.841 | 36.4 | 2.857 | NA | EICP | Extracted | INJECTION | Varied | 0.5 | 1 | Soybean | 0.367 | NA | Artificial Sea Water + 5 g/L MgCl2 | POWER | 0.8678 | Cui | 2024 | Seawater-based soybean urease for calcareous sand biomineralization | 50 | 2 | NA
7.786597 | 191.2833 | NA | Medium sand | Calcareous | NA | NA | NA | NA | NA | NA | 0 | 34.1 | 1400.49 | 1.143 | 0.841 | 36.4 | 2.857 | NA | EICP | Extracted | INJECTION | Varied | 0.5 | 1 | Soybean | 0.367 | NA | Artificial Sea Water + 5 g/L MgCl2 | POWER | 0.8678 | Cui | 2024 | Seawater-based soybean urease for calcareous sand biomineralization | 50 | 2 | NA
7.807417 | 247.7805 | NA | Medium sand | Calcareous | NA | NA | NA | NA | NA | NA | 0 | 34.1 | 1400.49 | 1.143 | 0.841 | 36.4 | 2.857 | NA | EICP | Extracted | INJECTION | Varied | 0.5 | 1 | Soybean | 0.367 | NA | Artificial Sea Water + 5 g/L MgCl2 | POWER | 0.8678 | Cui | 2024 | Seawater-based soybean urease for calcareous sand biomineralization | 50 | 2 | NA
10.19128 | 333.3333 | NA | Medium sand | Calcareous | NA | NA | NA | NA | NA | NA | 0 | 34.1 | 1400.49 | 1.143 | 0.841 | 36.4 | 2.857 | NA | EICP | Extracted | INJECTION | Varied | 0.5 | 1 | Soybean | 0.367 | NA | Artificial Sea Water + 5 g/L MgCl2 | POWER | 0.8678 | Cui | 2024 | Seawater-based soybean urease for calcareous sand biomineralization | 50 | 2 | NA
9.951854 | 364.8103 | NA | Medium sand | Calcareous | NA | NA | NA | NA | NA | NA | 0 | 34.1 | 1400.49 | 1.143 | 0.841 | 36.4 | 2.857 | NA | EICP | Extracted | INJECTION | Varied | 0.5 | 1 | Soybean | 0.367 | NA | Artificial Sea Water + 5 g/L MgCl2 | POWER | 0.8678 | Cui | 2024 | Seawater-based soybean urease for calcareous sand biomineralization | 50 | 2 | NA
9.993494 | 478.6118 | NA | Medium sand | Calcareous | NA | NA | NA | NA | NA | NA | 0 | 34.1 | 1400.49 | 1.143 | 0.841 | 36.4 | 2.857 | NA | EICP | Extracted | INJECTION | Varied | 0.5 | 1 | Soybean | 0.367 | NA | Artificial Sea Water + 5 g/L MgCl2 | POWER | 0.8678 | Cui | 2024 | Seawater-based soybean urease for calcareous sand biomineralization | 50 | 2 | NA
12.25244 | 660.2098 | NA | Medium sand | Calcareous | NA | NA | NA | NA | NA | NA | 0 | 34.1 | 1400.49 | 1.143 | 0.841 | 36.4 | 2.857 | NA | EICP | Extracted | INJECTION | Varied | 0.5 | 1 | Soybean | 0.367 | NA | Artificial Sea Water + 5 g/L MgCl2 | POWER | 0.8678 | Cui | 2024 | Seawater-based soybean urease for calcareous sand biomineralization | 50 | 2 | NA
12.01301 | 721.5496 | NA | Medium sand | Calcareous | NA | NA | NA | NA | NA | NA | 0 | 34.1 | 1400.49 | 1.143 | 0.841 | 36.4 | 2.857 | NA | EICP | Extracted | INJECTION | Varied | 0.5 | 1 | Soybean | 0.367 | NA | Artificial Sea Water + 5 g/L MgCl2 | POWER | 0.8678 | Cui | 2024 | Seawater-based soybean urease for calcareous sand biomineralization | 50 | 2 | NA
12.29408 | 854.7215 | NA | Medium sand | Calcareous | NA | NA | NA | NA | NA | NA | 0 | 34.1 | 1400.49 | 1.143 | 0.841 | 36.4 | 2.857 | NA | EICP | Extracted | INJECTION | Varied | 0.5 | 1 | Soybean | 0.367 | NA | Artificial Sea Water + 5 g/L MgCl2 | POWER | 0.8678 | Cui | 2024 | Seawater-based soybean urease for calcareous sand biomineralization | 50 | 2 | NA
7.869876 | 129.1364 | NA | Medium sand | Calcareous | NA | NA | NA | NA | NA | NA | 0 | 34.1 | 1400.49 | 1.143 | 0.841 | 36.4 | 2.857 | NA | EICP | Extracted | INJECTION | Varied | 0.5 | 1 | Soybean | 0.386 | NA | Artificial Sea Water + 0.5g/L CaCl2 | POWER | 0.8678 | Cui | 2024 | Seawater-based soybean urease for calcareous sand biomineralization | 50 | 2 | NA
7.703318 | 150.9282 | NA | Medium sand | Calcareous | NA | NA | NA | NA | NA | NA | 0 | 34.1 | 1400.49 | 1.143 | 0.841 | 36.4 | 2.857 | NA | EICP | Extracted | INJECTION | Varied | 0.5 | 1 | Soybean | 0.386 | NA | Artificial Sea Water + 0.5g/L CaCl2 | POWER | 0.8678 | Cui | 2024 | Seawater-based soybean urease for calcareous sand biomineralization | 50 | 2 | NA
8.161353 | 213.8822 | NA | Medium sand | Calcareous | NA | NA | NA | NA | NA | NA | 0 | 34.1 | 1400.49 | 1.143 | 0.841 | 36.4 | 2.857 | NA | EICP | Extracted | INJECTION | Varied | 0.5 | 1 | Soybean | 0.386 | NA | Artificial Sea Water + 0.5g/L CaCl2 | POWER | 0.8678 | Cui | 2024 | Seawater-based soybean urease for calcareous sand biomineralization | 50 | 2 | NA
9.712427 | 309.9274 | NA | Medium sand | Calcareous | NA | NA | NA | NA | NA | NA | 0 | 34.1 | 1400.49 | 1.143 | 0.841 | 36.4 | 2.857 | NA | EICP | Extracted | INJECTION | Varied | 0.5 | 1 | Soybean | 0.386 | NA | Artificial Sea Water + 0.5g/L CaCl2 | POWER | 0.8678 | Cui | 2024 | Seawater-based soybean urease for calcareous sand biomineralization | 50 | 2 | NA
10.108 | 318.8055 | NA | Medium sand | Calcareous | NA | NA | NA | NA | NA | NA | 0 | 34.1 | 1400.49 | 1.143 | 0.841 | 36.4 | 2.857 | NA | EICP | Extracted | INJECTION | Varied | 0.5 | 1 | Soybean | 0.386 | NA | Artificial Sea Water + 0.5g/L CaCl2 | POWER | 0.8678 | Cui | 2024 | Seawater-based soybean urease for calcareous sand biomineralization | 50 | 2 | NA
11.92973 | 482.6473 | NA | Medium sand | Calcareous | NA | NA | NA | NA | NA | NA | 0 | 34.1 | 1400.49 | 1.143 | 0.841 | 36.4 | 2.857 | NA | EICP | Extracted | INJECTION | Varied | 0.5 | 1 | Soybean | 0.386 | NA | Artificial Sea Water + 0.5g/L CaCl2 | POWER | 0.8678 | Cui | 2024 | Seawater-based soybean urease for calcareous sand biomineralization | 50 | 2 | NA
12.28367 | 728.0065 | NA | Medium sand | Calcareous | NA | NA | NA | NA | NA | NA | 0 | 34.1 | 1400.49 | 1.143 | 0.841 | 36.4 | 2.857 | NA | EICP | Extracted | INJECTION | Varied | 0.5 | 1 | Soybean | 0.386 | NA | Artificial Sea Water + 0.5g/L CaCl2 | POWER | 0.8678 | Cui | 2024 | Seawater-based soybean urease for calcareous sand biomineralization | 50 | 2 | NA
11.81522 | 900.7264 | NA | Medium sand | Calcareous | NA | NA | NA | NA | NA | NA | 0 | 34.1 | 1400.49 | 1.143 | 0.841 | 36.4 | 2.857 | NA | EICP | Extracted | INJECTION | Varied | 0.5 | 1 | Soybean | 0.386 | NA | Artificial Sea Water + 0.5g/L CaCl2 | POWER | 0.8678 | Cui | 2024 | Seawater-based soybean urease for calcareous sand biomineralization | 50 | 2 | NA
0.009
5.65

## NFMD_compared
Carbonate Content (%) | Unconfined Compressive Strength (kPa) | Soil Type (USCS) | Soil Type (General Name) | Sand Mineral | d10 (mm) | d50 (mm) | d30 (mm) | d60 (mm) | Coeficient of Uniformity (Cu) | Coefficient of Curvature (Cc) | Fine Content (%) | Relative Density (%) | Dry Density (kg_m3) | emax | emin | Moisture Content before UCS Test (%) | Specific Gravity (Gs) | Initial Permeability (m_s) | Pathway | Sub-Pathway | Treatment Method | Ncycle | Urea Concentration (M) | UC Ratio | Urease Source | Urease Activity (M urea_h) | pH | Additives | Regression Type | Rsquare | First Author | Date of Publication | Paper Titles | Diameter (mm) | Height to Diameter Ratio | Strain Rate (%/min)
4.114072 | 369.6145 | SP | Toyoura Sand | Silica | NA | 0.21 | NA | NA | NA | NA | 0 | 50 | 1476.958 | NA | NA | 0 | 2.64 | 0.00044 | EICP | Commercial | INJECTION | Varied | Varied | 1 | Commerical | Varied | 9.15 | Pure | Power | 0.194 | Yasuhara | 2012 | Experiments and predictions of physical properties of sand cemented by enzymatically-induced carbonate precipitation | 50 | 2 | NA | Yasuhara (2012) -Pure
6.013324 | 467.1202 | SP | Toyoura Sand | Silica | NA | 0.21 | NA | NA | NA | NA | 0 | 50 | 1476.958 | NA | NA | 0 | 2.64 | 0.00044 | EICP | Commercial | INJECTION | Varied | Varied | 1 | Commerical | Varied | 9.15 | Pure | Power | 0.194 | Yasuhara | 2012 | Experiments and predictions of physical properties of sand cemented by enzymatically-induced carbonate precipitation | 50 | 2 | NA | Yasuhara (2012) -Pure
5.662693 | 752.8345 | SP | Toyoura Sand | Silica | NA | 0.21 | NA | NA | NA | NA | 0 | 50 | 1476.958 | NA | NA | 0 | 2.64 | 0.00044 | EICP | Commercial | INJECTION | Varied | Varied | 1 | Commerical | Varied | 9.15 | Pure | Power | 0.194 | Yasuhara | 2012 | Experiments and predictions of physical properties of sand cemented by enzymatically-induced carbonate precipitation | 50 | 2 | NA | Yasuhara (2012) -Pure
7.708041 | 435.3741 | SP | Toyoura Sand | Silica | NA | 0.21 | NA | NA | NA | NA | 0 | 50 | 1476.958 | NA | NA | 0 | 2.64 | 0.00044 | EICP | Commercial | INJECTION | Varied | Varied | 1 | Commerical | Varied | 9.15 | Pure | Power | 0.194 | Yasuhara | 2012 | Experiments and predictions of physical properties of sand cemented by enzymatically-induced carbonate precipitation | 50 | 2 | NA | Yasuhara (2012) -Pure
6.591865 | 888.8889 | SP | Toyoura Sand | Silica | NA | 0.21 | NA | NA | NA | NA | 0 | 50 | 1476.958 | NA | NA | 0 | 2.64 | 0.00044 | EICP | Commercial | INJECTION | Varied | Varied | 1 | Commerical | Varied | 9.15 | Pure | Power | 0.194 | Yasuhara | 2012 | Experiments and predictions of physical properties of sand cemented by enzymatically-induced carbonate precipitation | 50 | 2 | NA | Yasuhara (2012) -Pure
5.037401 | 1623.583 | SP | Toyoura Sand | Silica | NA | 0.21 | NA | NA | NA | NA | 0 | 50 | 1476.958 | NA | NA | 0 | 2.64 | 0.00044 | EICP | Commercial | INJECTION | Varied | Varied | 1 | Commerical | Varied | 9.15 | Pure | Power | 0.194 | Yasuhara | 2012 | Experiments and predictions of physical properties of sand cemented by enzymatically-induced carbonate precipitation | 50 | 2 | NA | Yasuhara (2012) -Pure
7.808219 | 10545.45 | NA | 2095 Granusil Silica Sand | Silica | 1 | NA | NA | NA | NA | NA | NA | NA | NA | NA | NA | 0 | NA | NA | EICP | Commercial | INJECTION | NA | 0.33 | 1 | Jack Bean Meal | NA | NA | Pure | Power | 0.0699 | Beser | 2018 | UREOLYSIS INDUCED MINERAL PRECIPITATION MATERIAL PROPERTIES COMPARED TO OIL AND GAS WELL CEMENTS | 25 | 2 | NA | Beser (2018) -Pure
11.03267 | 10969.7 | NA | 2095 Granusil Silica Sand | Silica | 1 | NA | NA | NA | NA | NA | NA | NA | NA | NA | NA | 0 | NA | NA | EICP | Commercial | INJECTION | NA | 0.33 | 1 | Jack Bean Meal | NA | NA | Pure | Power | 0.0699 | Beser | 2018 | UREOLYSIS INDUCED MINERAL PRECIPITATION MATERIAL PROPERTIES COMPARED TO OIL AND GAS WELL CEMENTS | 25 | 2 | NA | Beser (2018) -Pure
13.68809 | 10545.45 | NA | 2095 Granusil Silica Sand | Silica | 1 | NA | NA | NA | NA | NA | NA | NA | NA | NA | NA | 0 | NA | NA | EICP | Commercial | INJECTION | NA | 0.33 | 1 | Jack Bean Meal | NA | NA | Pure | Power | 0.0699 | Beser | 2018 | UREOLYSIS INDUCED MINERAL PRECIPITATION MATERIAL PROPERTIES COMPARED TO OIL AND GAS WELL CEMENTS | 25 | 2 | NA | Beser (2018) -Pure
10.68637 | 8392.282 | NA | 2095 Granusil Silica Sand | Silica | 1 | NA | NA | NA | NA | NA | NA | NA | NA | NA | NA | 0 | NA | NA | EICP | Commercial | INJECTION | NA | 0.33 | 1 | Jack Bean Meal | NA | NA | Pure | Power | 0.0699 | Beser | 2018 | UREOLYSIS INDUCED MINERAL PRECIPITATION MATERIAL PROPERTIES COMPARED TO OIL AND GAS WELL CEMENTS | 50 | 2 | NA | Beser (2018) -Pure
11.37023 | 7798.822 | NA | 2095 Granusil Silica Sand | Silica | 1 | NA | NA | NA | NA | NA | NA | NA | NA | NA | NA | 0 | NA | NA | EICP | Commercial | INJECTION | NA | 0.33 | 1 | Jack Bean Meal | NA | NA | Pure | Power | 0.0699 | Beser | 2018 | UREOLYSIS INDUCED MINERAL PRECIPITATION MATERIAL PROPERTIES COMPARED TO OIL AND GAS WELL CEMENTS | 50 | 2 | NA | Beser (2018) -Pure
1.533608 | 417.5365 | SP | Poorly Graded Sand | Silica | 0.61 | 0.72 | 0.67 | 0.73 | 1.21 | 1.02 | 0 | 64.6 | NA | 0.74 | 0.51 | NA | 2.65 | 0.00101 | EICP | Bacterial Extracted | PERCOLATION | 4 | 0.3 | 1 | SP | 0.3 | NA | Pure | Power | 0.7665 | Hoang | 2020 | Engineering Properties of Biocementation Coarse- and Fine-Grained Sand Catalyzed By Bacterial Cells and Bacterial Enzyme | 50 | 2 | NA | Hoang (2020) -Pure
1.683962 | 396.6597 | SP | Poorly Graded Sand | Silica | 0.61 | 0.72 | 0.67 | 0.73 | 1.21 | 1.02 | 0 | 64.6 | NA | 0.74 | 0.51 | NA | 2.65 | 0.00101 | EICP | Bacterial Extracted | PERCOLATION | 4 | 0.3 | 1 | SP | 0.3 | NA | Pure | Power | 0.7665 | Hoang | 2020 | Engineering Properties of Biocementation Coarse- and Fine-Grained Sand Catalyzed By Bacterial Cells and Bacterial Enzyme | 50 | 2 | NA | Hoang (2020) -Pure
2.586085 | 493.215 | SP | Poorly Graded Sand | Silica | 0.61 | 0.72 | 0.67 | 0.73 | 1.21 | 1.02 | 0 | 64.6 | NA | 0.74 | 0.51 | NA | 2.65 | 0.00101 | EICP | Bacterial Extracted | PERCOLATION | 4 | 0.3 | 1 | SP | 0.3 | NA | Pure | Power | 0.7665 | Hoang | 2020 | Engineering Properties of Biocementation Coarse- and Fine-Grained Sand Catalyzed By Bacterial Cells and Bacterial Enzyme | 50 | 2 | NA | Hoang (2020) -Pure
1.964623 | 631.524 | SP | Poorly Graded Sand | Silica | 0.61 | 0.72 | 0.67 | 0.73 | 1.21 | 1.02 | 0 | 64.6 | NA | 0.74 | 0.51 | NA | 2.65 | 0.00101 | EICP | Bacterial Extracted | PERCOLATION | 8 | 0.3 | 1 | SP | 0.3 | NA | Pure | Power | 0.7665 | Hoang | 2020 | Engineering Properties of Biocementation Coarse- and Fine-Grained Sand Catalyzed By Bacterial Cells and Bacterial Enzyme | 50 | 2 | NA | Hoang (2020) -Pure
2.135024 | 474.9478 | SP | Poorly Graded Sand | Silica | 0.61 | 0.72 | 0.67 | 0.73 | 1.21 | 1.02 | 0 | 64.6 | NA | 0.74 | 0.51 | NA | 2.65 | 0.00101 | EICP | Bacterial Extracted | PERCOLATION | 8 | 0.3 | 1 | SP | 0.3 | NA | Pure | Power | 0.7665 | Hoang | 2020 | Engineering Properties of Biocementation Coarse- and Fine-Grained Sand Catalyzed By Bacterial Cells and Bacterial Enzyme | 50 | 2 | NA | Hoang (2020) -Pure
2.826651 | 701.9833 | SP | Poorly Graded Sand | Silica | 0.61 | 0.72 | 0.67 | 0.73 | 1.21 | 1.02 | 0 | 64.6 | NA | 0.74 | 0.51 | NA | 2.65 | 0.00101 | EICP | Bacterial Extracted | PERCOLATION | 8 | 0.3 | 1 | SP | 0.3 | NA | Pure | Power | 0.7665 | Hoang | 2020 | Engineering Properties of Biocementation Coarse- and Fine-Grained Sand Catalyzed By Bacterial Cells and Bacterial Enzyme | 50 | 2 | NA | Hoang (2020) -Pure
4.199882 | 1242.171 | SP | Poorly Graded Sand | Silica | 0.61 | 0.72 | 0.67 | 0.73 | 1.21 | 1.02 | 0 | 64.6 | NA | 0.74 | 0.51 | NA | 2.65 | 0.00101 | EICP | Bacterial Extracted | PERCOLATION | 12 | 0.3 | 1 | SP | 0.3 | NA | Pure | Power | 0.7665 | Hoang | 2020 | Engineering Properties of Biocementation Coarse- and Fine-Grained Sand Catalyzed By Bacterial Cells and Bacterial Enzyme | 50 | 2 | NA | Hoang (2020) -Pure
5.502948 | 1336.117 | SP | Poorly Graded Sand | Silica | 0.61 | 0.72 | 0.67 | 0.73 | 1.21 | 1.02 | 0 | 64.6 | NA | 0.74 | 0.51 | NA | 2.65 | 0.00101 | EICP | Bacterial Extracted | PERCOLATION | 12 | 0.3 | 1 | SP | 0.3 | NA | Pure | Power | 0.7665 | Hoang | 2020 | Engineering Properties of Biocementation Coarse- and Fine-Grained Sand Catalyzed By Bacterial Cells and Bacterial Enzyme | 50 | 2 | NA | Hoang (2020) -Pure
5.954009 | 1456.159 | SP | Poorly Graded Sand | Silica | 0.61 | 0.72 | 0.67 | 0.73 | 1.21 | 1.02 | 0 | 64.6 | NA | 0.74 | 0.51 | NA | 2.65 | 0.00101 | EICP | Bacterial Extracted | PERCOLATION | 12 | 0.3 | 1 | SP | 0.3 | NA | Pure | Power | 0.7665 | Hoang | 2020 | Engineering Properties of Biocementation Coarse- and Fine-Grained Sand Catalyzed By Bacterial Cells and Bacterial Enzyme | 50 | 2 | NA | Hoang (2020) -Pure
5.342571 | 1127.349 | SP | Poorly Graded Sand | Silica | 0.61 | 0.72 | 0.67 | 0.73 | 1.21 | 1.02 | 0 | 64.6 | NA | 0.74 | 0.51 | NA | 2.65 | 0.00101 | EICP | Bacterial Extracted | PERCOLATION | 16 | 0.3 | 1 | SP | 0.3 | NA | Pure | Power | 0.7665 | Hoang | 2020 | Engineering Properties of Biocementation Coarse- and Fine-Grained Sand Catalyzed By Bacterial Cells and Bacterial Enzyme | 50 | 2 | NA | Hoang (2020) -Pure
7.868514 | 1513.57 | SP | Poorly Graded Sand | Silica | 0.61 | 0.72 | 0.67 | 0.73 | 1.21 | 1.02 | 0 | 64.6 | NA | 0.74 | 0.51 | NA | 2.65 | 0.00101 | EICP | Bacterial Extracted | PERCOLATION | 16 | 0.3 | 1 | SP | 0.3 | NA | Pure | Power | 0.7665 | Hoang | 2020 | Engineering Properties of Biocementation Coarse- and Fine-Grained Sand Catalyzed By Bacterial Cells and Bacterial Enzyme | 50 | 2 | NA | Hoang (2020) -Pure
8.068986 | 2366.91 | SP | Poorly Graded Sand | Silica | 0.61 | 0.72 | 0.67 | 0.73 | 1.21 | 1.02 | 0 | 64.6 | NA | 0.74 | 0.51 | NA | 2.65 | 0.00101 | EICP | Bacterial Extracted | PERCOLATION | 16 | 0.3 | 1 | SP | 0.3 | NA | Pure | Power | 0.7665 | Hoang | 2020 | Engineering Properties of Biocementation Coarse- and Fine-Grained Sand Catalyzed By Bacterial Cells and Bacterial Enzyme | 50 | 2 | NA | Hoang (2020) -Pure
1.844132 | 170.8544 | SP | Poorly Graded Sand | Silica | 0.26 | 0.36 | 0.314 | 0.39 | 1.46 | 0.97 | 0 | 64.4 | NA | 0.87 | 0.55 | NA | 2.65 | 0.00032 | EICP | Bacterial Extracted | PERCOLATION | NA | 0.3 | 1 | SP | 0.3 | NA | Pure | Power | 0.7665 | Hoang | 2020 | Engineering Properties of Biocementation Coarse- and Fine-Grained Sand Catalyzed By Bacterial Cells and Bacterial Enzyme | 50 | 2 | NA | Hoang (2020) -Pure
2.267726 | 418.0905 | SP | Poorly Graded Sand | Silica | 0.26 | 0.36 | 0.314 | 0.39 | 1.46 | 0.97 | 0 | 64.4 | NA | 0.87 | 0.55 | NA | 2.65 | 0.00032 | EICP | Bacterial Extracted | PERCOLATION | NA | 0.3 | 1 | SP | 0.3 | NA | Pure | Power | 0.7665 | Hoang | 2020 | Engineering Properties of Biocementation Coarse- and Fine-Grained Sand Catalyzed By Bacterial Cells and Bacterial Enzyme | 50 | 2 | NA | Hoang (2020) -Pure
2.310513 | 397.99 | SP | Poorly Graded Sand | Silica | 0.26 | 0.36 | 0.314 | 0.39 | 1.46 | 0.97 | 0 | 64.4 | NA | 0.87 | 0.55 | NA | 2.65 | 0.00032 | EICP | Bacterial Extracted | PERCOLATION | NA | 0.3 | 1 | SP | 0.3 | NA | Pure | Power | 0.7665 | Hoang | 2020 | Engineering Properties of Biocementation Coarse- and Fine-Grained Sand Catalyzed By Bacterial Cells and Bacterial Enzyme | 50 | 2 | NA | Hoang (2020) -Pure
2.447433 | 381.9096 | SP | Poorly Graded Sand | Silica | 0.26 | 0.36 | 0.314 | 0.39 | 1.46 | 0.97 | 0 | 64.4 | NA | 0.87 | 0.55 | NA | 2.65 | 0.00032 | EICP | Bacterial Extracted | PERCOLATION | NA | 0.3 | 1 | SP | 0.3 | NA | Pure | Power | 0.7665 | Hoang | 2020 | Engineering Properties of Biocementation Coarse- and Fine-Grained Sand Catalyzed By Bacterial Cells and Bacterial Enzyme | 50 | 2 | NA | Hoang (2020) -Pure
3.191932 | 524.6232 | SP | Poorly Graded Sand | Silica | 0.26 | 0.36 | 0.314 | 0.39 | 1.46 | 0.97 | 0 | 64.4 | NA | 0.87 | 0.55 | NA | 2.65 | 0.00032 | EICP | Bacterial Extracted | PERCOLATION | NA | 0.3 | 1 | SP | 0.3 | NA | Pure | Power | 0.7665 | Hoang | 2020 | Engineering Properties of Biocementation Coarse- and Fine-Grained Sand Catalyzed By Bacterial Cells and Bacterial Enzyme | 50 | 2 | NA | Hoang (2020) -Pure
3.7011 | 532.6634 | SP | Poorly Graded Sand | Silica | 0.26 | 0.36 | 0.314 | 0.39 | 1.46 | 0.97 | 0 | 64.4 | NA | 0.87 | 0.55 | NA | 2.65 | 0.00032 | EICP | Bacterial Extracted | PERCOLATION | NA | 0.3 | 1 | SP | 0.3 | NA | Pure | Power | 0.7665 | Hoang | 2020 | Engineering Properties of Biocementation Coarse- and Fine-Grained Sand Catalyzed By Bacterial Cells and Bacterial Enzyme | 50 | 2 | NA | Hoang (2020) -Pure
5.190098 | 693.4674 | SP | Poorly Graded Sand | Silica | 0.26 | 0.36 | 0.314 | 0.39 | 1.46 | 0.97 | 0 | 64.4 | NA | 0.87 | 0.55 | NA | 2.65 | 0.00032 | EICP | Bacterial Extracted | PERCOLATION | NA | 0.3 | 1 | SP | 0.3 | NA | Pure | Power | 0.7665 | Hoang | 2020 | Engineering Properties of Biocementation Coarse- and Fine-Grained Sand Catalyzed By Bacterial Cells and Bacterial Enzyme | 50 | 2 | NA | Hoang (2020) -Pure
6.050122 | 818.0905 | SP | Poorly Graded Sand | Silica | 0.26 | 0.36 | 0.314 | 0.39 | 1.46 | 0.97 | 0 | 64.4 | NA | 0.87 | 0.55 | NA | 2.65 | 0.00032 | EICP | Bacterial Extracted | PERCOLATION | NA | 0.3 | 1 | SP | 0.3 | NA | Pure | Power | 0.7665 | Hoang | 2020 | Engineering Properties of Biocementation Coarse- and Fine-Grained Sand Catalyzed By Bacterial Cells and Bacterial Enzyme | 50 | 2 | NA | Hoang (2020) -Pure
6.516504 | 882.4121 | SP | Poorly Graded Sand | Silica | 0.26 | 0.36 | 0.314 | 0.39 | 1.46 | 0.97 | 0 | 64.4 | NA | 0.87 | 0.55 | NA | 2.65 | 0.00032 | EICP | Bacterial Extracted | PERCOLATION | NA | 0.3 | 1 | SP | 0.3 | NA | Pure | Power | 0.7665 | Hoang | 2020 | Engineering Properties of Biocementation Coarse- and Fine-Grained Sand Catalyzed By Bacterial Cells and Bacterial Enzyme | 50 | 2 | NA | Hoang (2020) -Pure
3 | 53.59477 | SP | Poorly Graded Sand | Silica | 0.25 | 0.72 | 0.44 | 0.98 | 3.92 | 0.7902041 | 0 | 20 | NA | 0.74 | 0.43 | NA | NA | NA | EICP | Jack Bean | PERCOLATION | 2 | 1 | 1.5 | Jack Bean | 0.198 | NA | NFMD | Power | 0.7012 | Martin | 2021 | Mid-scale biocemented soil columns via enzyme-induced carbonate precipitation (EICP) | Varied | Varied | Varied | Martin (2021) -NFMD
4.3 | 223.5294 | SP | Poorly Graded Sand | Silica | 0.25 | 0.72 | 0.44 | 0.98 | 3.92 | 0.7902041 | 0 | 20 | NA | 0.74 | 0.43 | NA | NA | NA | EICP | Jack Bean | PERCOLATION | 3 | 1 | 1.5 | Jack Bean | 0.198 | NA | NFMD | Power | 0.7012 | Martin | 2021 | Mid-scale biocemented soil columns via enzyme-induced carbonate precipitation (EICP) | Varied | Varied | Varied | Martin (2021) -NFMD
6.3 | 372.549 | SP | Poorly Graded Sand | Silica | 0.25 | 0.72 | 0.44 | 0.98 | 3.92 | 0.7902041 | 0 | 20 | NA | 0.74 | 0.43 | NA | NA | NA | EICP | Jack Bean | PERCOLATION | 4 | 1 | 1.5 | Jack Bean | 0.198 | NA | NFMD | Power | 0.7012 | Martin | 2021 | Mid-scale biocemented soil columns via enzyme-induced carbonate precipitation (EICP) | Varied | Varied | Varied | Martin (2021) -NFMD
4.1 | 100.6536 | SP | Poorly Graded Sand | Silica | 0.25 | 0.72 | 0.44 | 0.98 | 3.92 | 0.7902041 | 0 | 20 | NA | 0.74 | 0.43 | NA | NA | NA | EICP | Jack Bean | PERCOLATION | 2 | 1.5 | 1.5 | Jack Bean | 0.297 | NA | NFMD | Power | 0.7012 | Martin | 2021 | Mid-scale biocemented soil columns via enzyme-induced carbonate precipitation (EICP) | Varied | Varied | Varied | Martin (2021) -NFMD
5.4 | 662.7451 | SP | Poorly Graded Sand | Silica | 0.25 | 0.72 | 0.44 | 0.98 | 3.92 | 0.7902041 | 0 | 20 | NA | 0.74 | 0.43 | NA | NA | NA | EICP | Jack Bean | PERCOLATION | 3 | 1.5 | 1.5 | Jack Bean | 0.297 | NA | NFMD | Power | 0.7012 | Martin | 2021 | Mid-scale biocemented soil columns via enzyme-induced carbonate precipitation (EICP) | Varied | Varied | Varied | Martin (2021) -NFMD
6.9 | 792.1569 | SP | Poorly Graded Sand | Silica | 0.25 | 0.72 | 0.44 | 0.98 | 3.92 | 0.7902041 | 0 | 20 | NA | 0.74 | 0.43 | NA | NA | NA | EICP | Jack Bean | PERCOLATION | 4 | 1.5 | 1.5 | Jack Bean | 0.297 | NA | NFMD | Power | 0.7012 | Martin | 2021 | Mid-scale biocemented soil columns via enzyme-induced carbonate precipitation (EICP) | Varied | Varied | Varied | Martin (2021) -NFMD
2.9 | 1330 | SP | Ottawa Sand | Silica | 0.26 | 0.33 | 0.286 | 0.351 | 1.35 | 0.9 | NA | NA | NA | NA | NA | NA | NA | NA | EICP | Commercial | MIX-COMPACT | NA | 1 | 1.5 | Fisher Scientific | 0.407 | NA | Pure | Power | NA | Pandey | 2018 | Feasibility study of water based/polymer modified EICP for soil improvement involving recycled glass aggregate | 51 | Varied | 1 | Pandey (2018) -Pure
1.145873 | 116.1826 | SP | Poorly Graded Sand | Silica | 0.2 | 0.36 | 0.319 | 0.393 | 1.965 | 1.29 | 0 | NA | 1600 | NA | NA | 0 | 2.65 | NA | EICP | Commercial | MIX-COMPACT | NA | 1 | 1.5 | Jack Bean Meal | 0.135 | NA | NFMD | Power | 0.8424 | Arab | 2021 | One-Phase EICP Biotreatment of Sand Exposed to Various Environmental Conditions | 50 | 2 | 0.5 | Arab (2021) -NFMD
1.065259 | 188.7967 | SP | Poorly Graded Sand | Silica | 0.2 | 0.36 | 0.319 | 0.393 | 1.965 | 1.29 | 0 | NA | 1600 | NA | NA | 0 | 2.65 | NA | EICP | Commercial | MIX-COMPACT | NA | 1 | 1.5 | Jack Bean Meal | 0.135 | NA | NFMD | Power | 0.8424 | Arab | 2021 | One-Phase EICP Biotreatment of Sand Exposed to Various Environmental Conditions | 50 | 2 | 0.5 | Arab (2021) -NFMD
1.088292 | 210.5809 | SP | Poorly Graded Sand | Silica | 0.2 | 0.36 | 0.319 | 0.393 | 1.965 | 1.29 | 0 | NA | 1600 | NA | NA | 0 | 2.65 | NA | EICP | Commercial | MIX-COMPACT | NA | 1 | 1.5 | Jack Bean Meal | 0.135 | NA | NFMD | Power | 0.8424 | Arab | 2021 | One-Phase EICP Biotreatment of Sand Exposed to Various Environmental Conditions | 50 | 2 | 0.5 | Arab (2021) -NFMD
1.203455 | 239.6266 | SP | Poorly Graded Sand | Silica | 0.2 | 0.36 | 0.319 | 0.393 | 1.965 | 1.29 | 0 | NA | 1600 | NA | NA | 0 | 2.65 | NA | EICP | Commercial | MIX-COMPACT | NA | 1 | 1.5 | Jack Bean Meal | 0.135 | NA | NFMD | Power | 0.8424 | Arab | 2021 | One-Phase EICP Biotreatment of Sand Exposed to Various Environmental Conditions | 50 | 2 | 0.5 | Arab (2021) -NFMD
1.128599 | 275.9336 | SP | Poorly Graded Sand | Silica | 0.2 | 0.36 | 0.319 | 0.393 | 1.965 | 1.29 | 0 | NA | 1600 | NA | NA | 0 | 2.65 | NA | EICP | Commercial | MIX-COMPACT | NA | 1 | 1.5 | Jack Bean Meal | 0.135 | NA | NFMD | Power | 0.8424 | Arab | 2021 | One-Phase EICP Biotreatment of Sand Exposed to Various Environmental Conditions | 50 | 2 | 0.5 | Arab (2021) -NFMD
1.197697 | 268.6722 | SP | Poorly Graded Sand | Silica | 0.2 | 0.36 | 0.319 | 0.393 | 1.965 | 1.29 | 0 | NA | 1600 | NA | NA | 0 | 2.65 | NA | EICP | Commercial | MIX-COMPACT | NA | 1 | 1.5 | Jack Bean Meal | 0.135 | NA | NFMD | Power | 0.8424 | Arab | 2021 | One-Phase EICP Biotreatment of Sand Exposed to Various Environmental Conditions | 50 | 2 | 0.5 | Arab (2021) -NFMD
1.324376 | 308.61 | SP | Poorly Graded Sand | Silica | 0.2 | 0.36 | 0.319 | 0.393 | 1.965 | 1.29 | 0 | NA | 1600 | NA | NA | 0 | 2.65 | NA | EICP | Commercial | MIX-COMPACT | NA | 1 | 1.5 | Jack Bean Meal | 0.135 | NA | NFMD | Power | 0.8424 | Arab | 2021 | One-Phase EICP Biotreatment of Sand Exposed to Various Environmental Conditions | 50 | 2 | 0.5 | Arab (2021) -NFMD
1.272553 | 355.8091 | SP | Poorly Graded Sand | Silica | 0.2 | 0.36 | 0.319 | 0.393 | 1.965 | 1.29 | 0 | NA | 1600 | NA | NA | 0 | 2.65 | NA | EICP | Commercial | MIX-COMPACT | NA | 1 | 1.5 | Jack Bean Meal | 0.135 | NA | NFMD | Power | 0.8424 | Arab | 2021 | One-Phase EICP Biotreatment of Sand Exposed to Various Environmental Conditions | 50 | 2 | 0.5 | Arab (2021) -NFMD
2.067179 | 279.5643 | SP | Poorly Graded Sand | Silica | 0.2 | 0.36 | 0.319 | 0.393 | 1.965 | 1.29 | 0 | NA | 1600 | NA | NA | 0 | 2.65 | NA | EICP | Commercial | MIX-COMPACT | NA | 2 | 1.5 | Jack Bean Meal | 0.27 | NA | NFMD | Power | 0.8424 | Arab | 2021 | One-Phase EICP Biotreatment of Sand Exposed to Various Environmental Conditions | 50 | 2 | 0.5 | Arab (2021) -NFMD
2.170825 | 312.2407 | SP | Poorly Graded Sand | Silica | 0.2 | 0.36 | 0.319 | 0.393 | 1.965 | 1.29 | 0 | NA | 1600 | NA | NA | 0 | 2.65 | NA | EICP | Commercial | MIX-COMPACT | NA | 2 | 1.5 | Jack Bean Meal | 0.27 | NA | NFMD | Power | 0.8424 | Arab | 2021 | One-Phase EICP Biotreatment of Sand Exposed to Various Environmental Conditions | 50 | 2 | 0.5 | Arab (2021) -NFMD
2.234165 | 301.3485 | SP | Poorly Graded Sand | Silica | 0.2 | 0.36 | 0.319 | 0.393 | 1.965 | 1.29 | 0 | NA | 1600 | NA | NA | 0 | 2.65 | NA | EICP | Commercial | MIX-COMPACT | NA | 2 | 1.5 | Jack Bean Meal | 0.27 | NA | NFMD | Power | 0.8424 | Arab | 2021 | One-Phase EICP Biotreatment of Sand Exposed to Various Environmental Conditions | 50 | 2 | 0.5 | Arab (2021) -NFMD
2.337812 | 315.8714 | SP | Poorly Graded Sand | Silica | 0.2 | 0.36 | 0.319 | 0.393 | 1.965 | 1.29 | 0 | NA | 1600 | NA | NA | 0 | 2.65 | NA | EICP | Commercial | MIX-COMPACT | NA | 2 | 1.5 | Jack Bean Meal | 0.27 | NA | NFMD | Power | 0.8424 | Arab | 2021 | One-Phase EICP Biotreatment of Sand Exposed to Various Environmental Conditions | 50 | 2 | 0.5 | Arab (2021) -NFMD
2.458733 | 406.639 | SP | Poorly Graded Sand | Silica | 0.2 | 0.36 | 0.319 | 0.393 | 1.965 | 1.29 | 0 | NA | 1600 | NA | NA | 0 | 2.65 | NA | EICP | Commercial | MIX-COMPACT | NA | 2 | 1.5 | Jack Bean Meal | 0.27 | NA | NFMD | Power | 0.8424 | Arab | 2021 | One-Phase EICP Biotreatment of Sand Exposed to Various Environmental Conditions | 50 | 2 | 0.5 | Arab (2021) -NFMD
2.441459 | 435.6846 | SP | Poorly Graded Sand | Silica | 0.2 | 0.36 | 0.319 | 0.393 | 1.965 | 1.29 | 0 | NA | 1600 | NA | NA | 0 | 2.65 | NA | EICP | Commercial | MIX-COMPACT | NA | 2 | 1.5 | Jack Bean Meal | 0.27 | NA | NFMD | Power | 0.8424 | Arab | 2021 | One-Phase EICP Biotreatment of Sand Exposed to Various Environmental Conditions | 50 | 2 | 0.5 | Arab (2021) -NFMD
2.452975 | 475.6224 | SP | Poorly Graded Sand | Silica | 0.2 | 0.36 | 0.319 | 0.393 | 1.965 | 1.29 | 0 | NA | 1600 | NA | NA | 0 | 2.65 | NA | EICP | Commercial | MIX-COMPACT | NA | 2 | 1.5 | Jack Bean Meal | 0.27 | NA | NFMD | Power | 0.8424 | Arab | 2021 | One-Phase EICP Biotreatment of Sand Exposed to Various Environmental Conditions | 50 | 2 | 0.5 | Arab (2021) -NFMD
2.493282 | 501.0373 | SP | Poorly Graded Sand | Silica | 0.2 | 0.36 | 0.319 | 0.393 | 1.965 | 1.29 | 0 | NA | 1600 | NA | NA | 0 | 2.65 | NA | EICP | Commercial | MIX-COMPACT | NA | 2 | 1.5 | Jack Bean Meal | 0.27 | NA | NFMD | Power | 0.8424 | Arab | 2021 | One-Phase EICP Biotreatment of Sand Exposed to Various Environmental Conditions | 50 | 2 | 0.5 | Arab (2021) -NFMD
3.270633 | 504.668 | SP | Poorly Graded Sand | Silica | 0.2 | 0.36 | 0.319 | 0.393 | 1.965 | 1.29 | 0 | NA | 1600 | NA | NA | 0 | 2.65 | NA | EICP | Commercial | MIX-COMPACT | NA | 3 | 1.5 | Jack Bean Meal | 0.405 | NA | NFMD | Power | 0.8424 | Arab | 2021 | One-Phase EICP Biotreatment of Sand Exposed to Various Environmental Conditions | 50 | 2 | 0.5 | Arab (2021) -NFMD
3.161228 | 508.2988 | SP | Poorly Graded Sand | Silica | 0.2 | 0.36 | 0.319 | 0.393 | 1.965 | 1.29 | 0 | NA | 1600 | NA | NA | 0 | 2.65 | NA | EICP | Commercial | MIX-COMPACT | NA | 3 | 1.5 | Jack Bean Meal | 0.405 | NA | NFMD | Power | 0.8424 | Arab | 2021 | One-Phase EICP Biotreatment of Sand Exposed to Various Environmental Conditions | 50 | 2 | 0.5 | Arab (2021) -NFMD
3.103647 | 809.6473 | SP | Poorly Graded Sand | Silica | 0.2 | 0.36 | 0.319 | 0.393 | 1.965 | 1.29 | 0 | NA | 1600 | NA | NA | 0 | 2.65 | NA | EICP | Commercial | MIX-COMPACT | NA | 3 | 1.5 | Jack Bean Meal | 0.405 | NA | NFMD | Power | 0.8424 | Arab | 2021 | One-Phase EICP Biotreatment of Sand Exposed to Various Environmental Conditions | 50 | 2 | 0.5 | Arab (2021) -NFMD
4.140115 | 1110.996 | SP | Poorly Graded Sand | Silica | 0.2 | 0.36 | 0.319 | 0.393 | 1.965 | 1.29 | 0 | NA | 1600 | NA | NA | 0 | 2.65 | NA | EICP | Commercial | MIX-COMPACT | NA | 3 | 1.5 | Jack Bean Meal | 0.405 | NA | NFMD | Power | 0.8424 | Arab | 2021 | One-Phase EICP Biotreatment of Sand Exposed to Various Environmental Conditions | 50 | 2 | 0.5 | Arab (2021) -NFMD
4.122841 | 1089.212 | SP | Poorly Graded Sand | Silica | 0.2 | 0.36 | 0.319 | 0.393 | 1.965 | 1.29 | 0 | NA | 1600 | NA | NA | 0 | 2.65 | NA | EICP | Commercial | MIX-COMPACT | NA | 3 | 1.5 | Jack Bean Meal | 0.405 | NA | NFMD | Power | 0.8424 | Arab | 2021 | One-Phase EICP Biotreatment of Sand Exposed to Various Environmental Conditions | 50 | 2 | 0.5 | Arab (2021) -NFMD
4.128599 | 1143.672 | SP | Poorly Graded Sand | Silica | 0.2 | 0.36 | 0.319 | 0.393 | 1.965 | 1.29 | 0 | NA | 1600 | NA | NA | 0 | 2.65 | NA | EICP | Commercial | MIX-COMPACT | NA | 3 | 1.5 | Jack Bean Meal | 0.405 | NA | NFMD | Power | 0.8424 | Arab | 2021 | One-Phase EICP Biotreatment of Sand Exposed to Various Environmental Conditions | 50 | 2 | 0.5 | Arab (2021) -NFMD
4.24952 | 1274.378 | SP | Poorly Graded Sand | Silica | 0.2 | 0.36 | 0.319 | 0.393 | 1.965 | 1.29 | 0 | NA | 1600 | NA | NA | 0 | 2.65 | NA | EICP | Commercial | MIX-COMPACT | NA | 3 | 1.5 | Jack Bean Meal | 0.405 | NA | NFMD | Power | 0.8424 | Arab | 2021 | One-Phase EICP Biotreatment of Sand Exposed to Various Environmental Conditions | 50 | 2 | 0.5 | Arab (2021) -NFMD
4.232246 | 1238.071 | SP | Poorly Graded Sand | Silica | 0.2 | 0.36 | 0.319 | 0.393 | 1.965 | 1.29 | 0 | NA | 1600 | NA | NA | 0 | 2.65 | NA | EICP | Commercial | MIX-COMPACT | NA | 3 | 1.5 | Jack Bean Meal | 0.405 | NA | NFMD | Power | 0.8424 | Arab | 2021 | One-Phase EICP Biotreatment of Sand Exposed to Various Environmental Conditions | 50 | 2 | 0.5 | Arab (2021) -NFMD
4.163148 | 1292.531 | SP | Poorly Graded Sand | Silica | 0.2 | 0.36 | 0.319 | 0.393 | 1.965 | 1.29 | 0 | NA | 1600 | NA | NA | 0 | 2.65 | NA | EICP | Commercial | MIX-COMPACT | NA | 3 | 1.5 | Jack Bean Meal | 0.405 | NA | NFMD | Power | 0.8424 | Arab | 2021 | One-Phase EICP Biotreatment of Sand Exposed to Various Environmental Conditions | 50 | 2 | 0.5 | Arab (2021) -NFMD
4.289827 | 1405.083 | SP | Poorly Graded Sand | Silica | 0.2 | 0.36 | 0.319 | 0.393 | 1.965 | 1.29 | 0 | NA | 1600 | NA | NA | 0 | 2.65 | NA | EICP | Commercial | MIX-COMPACT | NA | 3 | 1.5 | Jack Bean Meal | 0.405 | NA | NFMD | Power | 0.8424 | Arab | 2021 | One-Phase EICP Biotreatment of Sand Exposed to Various Environmental Conditions | 50 | 2 | 0.5 | Arab (2021) -NFMD
4.341651 | 1445.021 | SP | Poorly Graded Sand | Silica | 0.2 | 0.36 | 0.319 | 0.393 | 1.965 | 1.29 | 0 | NA | 1600 | NA | NA | 0 | 2.65 | NA | EICP | Commercial | MIX-COMPACT | NA | 3 | 1.5 | Jack Bean Meal | 0.405 | NA | NFMD | Power | 0.8424 | Arab | 2021 | One-Phase EICP Biotreatment of Sand Exposed to Various Environmental Conditions | 50 | 2 | 0.5 | Arab (2021) -NFMD
4.341651 | 1543.05 | SP | Poorly Graded Sand | Silica | 0.2 | 0.36 | 0.319 | 0.393 | 1.965 | 1.29 | 0 | NA | 1600 | NA | NA | 0 | 2.65 | NA | EICP | Commercial | MIX-COMPACT | NA | 3 | 1.5 | Jack Bean Meal | 0.405 | NA | NFMD | Power | 0.8424 | Arab | 2021 | One-Phase EICP Biotreatment of Sand Exposed to Various Environmental Conditions | 50 | 2 | 0.5 | Arab (2021) -NFMD
4.3762 | 1699.17 | SP | Poorly Graded Sand | Silica | 0.2 | 0.36 | 0.319 | 0.393 | 1.965 | 1.29 | 0 | NA | 1600 | NA | NA | 0 | 2.65 | NA | EICP | Commercial | MIX-COMPACT | NA | 3 | 1.5 | Jack Bean Meal | 0.405 | NA | NFMD | Power | 0.8424 | Arab | 2021 | One-Phase EICP Biotreatment of Sand Exposed to Various Environmental Conditions | 50 | 2 | 0.5 | Arab (2021) -NFMD
4.422265 | 1742.739 | SP | Poorly Graded Sand | Silica | 0.2 | 0.36 | 0.319 | 0.393 | 1.965 | 1.29 | 0 | NA | 1600 | NA | NA | 0 | 2.65 | NA | EICP | Commercial | MIX-COMPACT | NA | 3 | 1.5 | Jack Bean Meal | 0.405 | NA | NFMD | Power | 0.8424 | Arab | 2021 | One-Phase EICP Biotreatment of Sand Exposed to Various Environmental Conditions | 50 | 2 | 0.5 | Arab (2021) -NFMD
4.065259 | 1731.846 | SP | Poorly Graded Sand | Silica | 0.2 | 0.36 | 0.319 | 0.393 | 1.965 | 1.29 | 0 | NA | 1600 | NA | NA | 0 | 2.65 | NA | EICP | Commercial | MIX-COMPACT | NA | 3 | 1.5 | Jack Bean Meal | 0.405 | NA | NFMD | Power | 0.8424 | Arab | 2021 | One-Phase EICP Biotreatment of Sand Exposed to Various Environmental Conditions | 50 | 2 | 0.5 | Arab (2021) -NFMD
4.31286 | 1931.535 | SP | Poorly Graded Sand | Silica | 0.2 | 0.36 | 0.319 | 0.393 | 1.965 | 1.29 | 0 | NA | 1600 | NA | NA | 0 | 2.65 | NA | EICP | Commercial | MIX-COMPACT | NA | 3 | 1.5 | Jack Bean Meal | 0.405 | NA | NFMD | Power | 0.8424 | Arab | 2021 | One-Phase EICP Biotreatment of Sand Exposed to Various Environmental Conditions | 50 | 2 | 0.5 | Arab (2021) -NFMD
4.335893 | 2058.61 | SP | Poorly Graded Sand | Silica | 0.2 | 0.36 | 0.319 | 0.393 | 1.965 | 1.29 | 0 | NA | 1600 | NA | NA | 0 | 2.65 | NA | EICP | Commercial | MIX-COMPACT | NA | 3 | 1.5 | Jack Bean Meal | 0.405 | NA | NFMD | Power | 0.8424 | Arab | 2021 | One-Phase EICP Biotreatment of Sand Exposed to Various Environmental Conditions | 50 | 2 | 0.5 | Arab (2021) -NFMD
4.220729 | 2058.61 | SP | Poorly Graded Sand | Silica | 0.2 | 0.36 | 0.319 | 0.393 | 1.965 | 1.29 | 0 | NA | 1600 | NA | NA | 0 | 2.65 | NA | EICP | Commercial | MIX-COMPACT | NA | 3 | 1.5 | Jack Bean Meal | 0.405 | NA | NFMD | Power | 0.8424 | Arab | 2021 | One-Phase EICP Biotreatment of Sand Exposed to Various Environmental Conditions | 50 | 2 | 0.5 | Arab (2021) -NFMD
4.284069 | 2116.701 | SP | Poorly Graded Sand | Silica | 0.2 | 0.36 | 0.319 | 0.393 | 1.965 | 1.29 | 0 | NA | 1600 | NA | NA | 0 | 2.65 | NA | EICP | Commercial | MIX-COMPACT | NA | 3 | 1.5 | Jack Bean Meal | 0.405 | NA | NFMD | Power | 0.8424 | Arab | 2021 | One-Phase EICP Biotreatment of Sand Exposed to Various Environmental Conditions | 50 | 2 | 0.5 | Arab (2021) -NFMD
4.548944 | 2610.477 | SP | Poorly Graded Sand | Silica | 0.2 | 0.36 | 0.319 | 0.393 | 1.965 | 1.29 | 0 | NA | 1600 | NA | NA | 0 | 2.65 | NA | EICP | Commercial | MIX-COMPACT | NA | 3 | 1.5 | Jack Bean Meal | 0.405 | NA | NFMD | Power | 0.8424 | Arab | 2021 | One-Phase EICP Biotreatment of Sand Exposed to Various Environmental Conditions | 50 | 2 | 0.5 | Arab (2021) -NFMD
5.591171 | 2984.44 | SP | Poorly Graded Sand | Silica | 0.2 | 0.36 | 0.319 | 0.393 | 1.965 | 1.29 | 0 | NA | 1600 | NA | NA | 0 | 2.65 | NA | EICP | Commercial | MIX-COMPACT | NA | 3 | 1.5 | Jack Bean Meal | 0.405 | NA | NFMD | Power | 0.8424 | Arab | 2021 | One-Phase EICP Biotreatment of Sand Exposed to Various Environmental Conditions | 50 | 2 | 0.5 | Arab (2021) -NFMD
4.324376 | 1412.344 | SP | Poorly Graded Sand | Silica | 0.2 | 0.36 | 0.319 | 0.393 | 1.965 | 1.29 | 0 | NA | 1600 | NA | NA | 0 | 2.65 | NA | EICP | Commercial | MIX-COMPACT | NA | 3 | 1.5 | Jack Bean Meal | 0.405 | NA | NFMD | Power | 0.8424 | Arab | 2021 | One-Phase EICP Biotreatment of Sand Exposed to Various Environmental Conditions | 50 | 2 | 0.5 | Arab (2021) -NFMD
4.3762 | 1593.88 | SP | Poorly Graded Sand | Silica | 0.2 | 0.36 | 0.319 | 0.393 | 1.965 | 1.29 | 0 | NA | 1600 | NA | NA | 0 | 2.65 | NA | EICP | Commercial | MIX-COMPACT | NA | 3 | 1.5 | Jack Bean Meal | 0.405 | NA | NFMD | Power | 0.8424 | Arab | 2021 | One-Phase EICP Biotreatment of Sand Exposed to Various Environmental Conditions | 50 | 2 | 0.5 | Arab (2021) -NFMD
4.479846 | 1604.772 | SP | Poorly Graded Sand | Silica | 0.2 | 0.36 | 0.319 | 0.393 | 1.965 | 1.29 | 0 | NA | 1600 | NA | NA | 0 | 2.65 | NA | EICP | Commercial | MIX-COMPACT | NA | 3 | 1.5 | Jack Bean Meal | 0.405 | NA | NFMD | Power | 0.8424 | Arab | 2021 | One-Phase EICP Biotreatment of Sand Exposed to Various Environmental Conditions | 50 | 2 | 0.5 | Arab (2021) -NFMD
3.420345 | 806.0166 | SP | Poorly Graded Sand | Silica | 0.2 | 0.36 | 0.319 | 0.393 | 1.965 | 1.29 | 0 | NA | 1600 | NA | NA | 0 | 2.65 | NA | EICP | Commercial | MIX-COMPACT | NA | 3 | 1.5 | Jack Bean Meal | 0.405 | NA | NFMD | Power | 0.8424 | Arab | 2021 | One-Phase EICP Biotreatment of Sand Exposed to Various Environmental Conditions | 50 | 2 | 0.5 | Arab (2021) -NFMD
3.322457 | 824.1701 | SP | Poorly Graded Sand | Silica | 0.2 | 0.36 | 0.319 | 0.393 | 1.965 | 1.29 | 0 | NA | 1600 | NA | NA | 0 | 2.65 | NA | EICP | Commercial | MIX-COMPACT | NA | 3 | 1.5 | Jack Bean Meal | 0.405 | NA | NFMD | Power | 0.8424 | Arab | 2021 | One-Phase EICP Biotreatment of Sand Exposed to Various Environmental Conditions | 50 | 2 | 0.5 | Arab (2021) -NFMD
2.360845 | 377.5934 | SP | Poorly Graded Sand | Silica | 0.2 | 0.36 | 0.319 | 0.393 | 1.965 | 1.29 | 0 | NA | 1600 | NA | NA | 0 | 2.65 | NA | EICP | Commercial | MIX-COMPACT | NA | 3 | 1.5 | Jack Bean Meal | 0.405 | NA | NFMD | Power | 0.8424 | Arab | 2021 | One-Phase EICP Biotreatment of Sand Exposed to Various Environmental Conditions | 50 | 2 | 0.5 | Arab (2021) -NFMD
1.548689 | 745.8801 | SP | Ottawa 20/30 | Silica | 0.6 | 0.7 | NA | NA | NA | NA | 0 | 78 | NA | 0.74 | 0.5 | 20.86 | 2.65 | NA | EICP | Jack Bean | PERCOLATION | NA | 1 | 1.5 | Crude Extract in Chemical Solution | 0.39 | 7.7 | NFMD | Power | 0.058 | Khodadadi Tirkolaei | 2020 | Crude Urease Extract for Biocementation | 51 | 2 | 1.245 | Khodadadi Tirkolaei (2020) -NFMD
1.580524 | 630.5243 | SP | Ottawa 20/30 | Silica | 0.6 | 0.7 | NA | NA | NA | NA | 0 | 78 | NA | 0.74 | 0.5 | 20.86 | 2.65 | NA | EICP | Jack Bean | PERCOLATION | NA | 1 | 1.5 | Crude Extracts in Water | 0.39 | 7.7 | NFMD | Power | 0.058 | Khodadadi Tirkolaei | 2020 | Crude Urease Extract for Biocementation | 51 | 2 | 1.245 | Khodadadi Tirkolaei (2020) -NFMD
1.717228 | 996.2547 | SP | Ottawa 20/30 | Silica | 0.6 | 0.7 | NA | NA | NA | NA | 0 | 78 | NA | 0.74 | 0.5 | 20.86 | 2.65 | NA | EICP | Commercial | PERCOLATION | NA | 1 | 1.5 | Fisher Scientific | 0.39 | 7.7 | NFMD | Power | 0.058 | Khodadadi Tirkolaei | 2020 | Crude Urease Extract for Biocementation | 51 | 2 | 1.245 | Khodadadi Tirkolaei (2020) -NFMD
1.717228 | 188.764 | SP | Ottawa 20/30 | Silica | 0.6 | 0.7 | NA | NA | NA | NA | 0 | 78 | NA | 0.74 | 0.5 | 20.86 | 2.65 | NA | EICP | Commercial | PERCOLATION | NA | 1 | 1.5 | Sigma Aldrich High Activity | 0.39 | 7.7 | NFMD | Power | 0.058 | Khodadadi Tirkolaei | 2020 | Crude Urease Extract for Biocementation | 51 | 2 | 1.245 | Khodadadi Tirkolaei (2020) -NFMD
1.659176 | 294.9438 | SP | Ottawa 20/30 | Silica | 0.6 | 0.7 | NA | NA | NA | NA | 0 | 78 | NA | 0.74 | 0.5 | 20.86 | 2.65 | NA | EICP | Commercial | PERCOLATION | NA | 1 | 1.5 | Sigma Aldrich Low Activity | 0.39 | 7.7 | NFMD | Power | 0.058 | Khodadadi Tirkolaei | 2020 | Crude Urease Extract for Biocementation | 51 | 2 | 1.245 | Khodadadi Tirkolaei (2020) -NFMD
10.44231 | 376.1682 | SP | Poorly Graded Sand | Silica | 0.14 | 0.3 | 0.227 | 0.316 | 2.25 | 1.16 | 0 | 50 | NA | 0.799 | 0.474 | 25.734 | 2.645 | NA | EICP | Commercial | INJECTION | 2 | 1 | 1 | Kishida Chemical | 1.3356 | NA | Pure | Power | 0.7101 | Neupane | 2015 | Distribution of mineralized carbonate and its quantification method in enzyme mediated calcite precipitation technique | 35 | 70 | NA | Neupane (2015) -Pure
11.0625 | 388.6293 | SP | Poorly Graded Sand | Silica | 0.14 | 0.3 | 0.227 | 0.316 | 2.25 | 1.16 | 0 | 50 | NA | 0.799 | 0.474 | 25.734 | 2.645 | NA | EICP | Commercial | INJECTION | 2 | 1 | 1 | Kishida Chemical | 1.3356 | NA | Pure | Power | 0.7101 | Neupane | 2015 | Distribution of mineralized carbonate and its quantification method in enzyme mediated calcite precipitation technique | 35 | 70 | NA | Neupane (2015) -Pure
12.375 | 331.7757 | SP | Poorly Graded Sand | Silica | 0.14 | 0.3 | 0.227 | 0.316 | 2.25 | 1.16 | 0 | 50 | NA | 0.799 | 0.474 | 25.734 | 2.645 | NA | EICP | Commercial | INJECTION | 2 | 1 | 1 | Kishida Chemical | 1.3356 | NA | Pure | Power | 0.7101 | Neupane | 2015 | Distribution of mineralized carbonate and its quantification method in enzyme mediated calcite precipitation technique | 35 | 70 | NA | Neupane (2015) -Pure
0.7 | 902 | SP | Ottawa20/30 | Silica | NA | 0.72 | NA | NA | NA | NA | NA | 82 | NA | 0.73 | 0.48 | 20.78 | NA | NA | EICP | Commercial | PERCOLATION | NA | 1 | 1.5 | Jack Bean | NA | NA | Pure | Power | 0.86 | Pasillas | 2018 | Viscosity-Enhanced EICP Treatment of Soil | 51 | 2 | 1.245 | Pasillas (2018) -Pure
0.7 | 627 | SP | Ottawa20/30 | Silica | NA | 0.72 | NA | NA | NA | NA | NA | 81 | NA | 0.73 | 0.48 | 20.78 | NA | NA | EICP | Commercial | PERCOLATION | NA | 1 | 1.5 | Jack Bean | NA | NA | Pure | Power | 0.86 | Pasillas | 2018 | Viscosity-Enhanced EICP Treatment of Soil | 51 | 2 | 1.245 | Pasillas (2018) -Pure
1.4 | 221 | SP | Ottawa F-85 | Silica | NA | 0.18 | NA | NA | NA | NA | NA | 76 | NA | 0.68 | 0.44 | 18.68 | NA | NA | EICP | Commercial | PERCOLATION | NA | 1 | 1.5 | Jack Bean | NA | NA | Pure | Power | 0.86 | Pasillas | 2018 | Viscosity-Enhanced EICP Treatment of Soil | 51 | 2 | 1.245 | Pasillas (2018) -Pure
1 | 386 | SP | Ottawa F-85 | Silica | NA | 0.18 | NA | NA | NA | NA | NA | 78 | NA | 0.68 | 0.44 | 18.68 | NA | NA | EICP | Commercial | PERCOLATION | NA | 1 | 1.5 | Jack Bean | NA | NA | Pure | Power | 0.86 | Pasillas | 2018 | Viscosity-Enhanced EICP Treatment of Soil | 51 | 2 | 1.245 | Pasillas (2018) -Pure
1.63 | 133 | SP | Ottawa20/30 | Silica | NA | 0.6 | NA | NA | 1.2 | NA | 0 | 76 | 1699.64 | 0.742 | 0.502 | 0 | 2.65 | NA | EICP | Commercial | MIX-COMPACT | NA | 1 | 1.5 | Jack Bean | 0.315 | NA | Pure | Power | 0.0781 | Almajed | 2019 | Enzyme Induced Biocementated sand with High strength at Low Carbonate Content | 51 | 2 | 1.245 | Almajed (2019) -Pure
0.98 | 158 | SP | Ottawa20/30 | Silica | NA | 0.6 | NA | NA | 1.2 | NA | 0 | 76 | 1699.64 | 0.742 | 0.502 | 0 | 2.65 | NA | EICP | Commercial | MIX-COMPACT | NA | 1 | 1.5 | Jack Bean | 0.315 | NA | Pure | Power | 0.0781 | Almajed | 2019 | Enzyme Induced Biocementated sand with High strength at Low Carbonate Content | 51 | 2 | 1.245 | Almajed (2019) -Pure
0.99 | 124 | SP | Ottawa20/30 | Silica | NA | 0.6 | NA | NA | 1.2 | NA | 0 | 76 | 1699.64 | 0.742 | 0.502 | 0 | 2.65 | NA | EICP | Commercial | MIX-COMPACT | NA | 1 | 1.5 | Jack Bean | 0.315 | NA | Pure | Power | 0.0781 | Almajed | 2019 | Enzyme Induced Biocementated sand with High strength at Low Carbonate Content | 51 | 2 | 1.245 | Almajed (2019) -Pure
0.82 | 1817 | SP | Ottawa20/30 | Silica | NA | 0.6 | NA | NA | 1.2 | NA | 0 | 76 | 1699.64 | 0.742 | 0.502 | 0 | 2.65 | NA | EICP | Commercial | MIX-COMPACT | NA | 1 | 1.5 | Jack Bean | 0.315 | NA | NFMD | Power | 0.7145 | Almajed | 2019 | Enzyme Induced Biocementated sand with High strength at Low Carbonate Content | 51 | 2 | 1.245 | Almajed (2019) -NFMD
0.79 | 1654 | SP | Ottawa20/30 | Silica | NA | 0.6 | NA | NA | 1.2 | NA | 0 | 76 | 1699.64 | 0.742 | 0.502 | 0 | 2.65 | NA | EICP | Commercial | MIX-COMPACT | NA | 1 | 1.5 | Jack Bean | 0.315 | NA | NFMD | Power | 0.7145 | Almajed | 2019 | Enzyme Induced Biocementated sand with High strength at Low Carbonate Content | 51 | 2 | 1.245 | Almajed (2019) -NFMD
1.17 | 1763 | SP | Ottawa20/30 | Silica | NA | 0.6 | NA | NA | 1.2 | NA | 0 | 76 | 1699.64 | 0.742 | 0.502 | 0 | 2.65 | NA | EICP | Commercial | MIX-COMPACT | NA | 1 | 1.5 | Jack Bean | 0.315 | NA | NFMD | Power | 0.7145 | Almajed | 2019 | Enzyme Induced Biocementated sand with High strength at Low Carbonate Content | 51 | 2 | 1.245 | Almajed (2019) -NFMD
0.57 | 1000 | SP | Ottawa20/30 | Silica | NA | 0.6 | NA | NA | 1.2 | NA | 0 | 76 | 1699.64 | 0.742 | 0.502 | 0 | 2.65 | NA | EICP | Commercial | MIX-COMPACT | NA | 0.37 | 1.48 | Jack Bean | 0.08925 | NA | NFMD | Power | 0.7145 | Almajed | 2019 | Enzyme Induced Biocementated sand with High strength at Low Carbonate Content | 51 | 2 | 1.245 | Almajed (2019) -NFMD
0.71 | 1396 | SP | Ottawa20/30 | Silica | NA | 0.6 | NA | NA | 1.2 | NA | 0 | 76 | 1699.64 | 0.742 | 0.502 | 0 | 2.65 | NA | EICP | Commercial | MIX-COMPACT | NA | 0.37 | 1.48 | Jack Bean | 0.08925 | NA | NFMD | Power | 0.7145 | Almajed | 2019 | Enzyme Induced Biocementated sand with High strength at Low Carbonate Content | 51 | 2 | 1.245 | Almajed (2019) -NFMD
0.49 | 941 | SP | Ottawa20/30 | Silica | NA | 0.6 | NA | NA | 1.2 | NA | 0 | 76 | 1699.64 | 0.742 | 0.502 | 0 | 2.65 | NA | EICP | Commercial | MIX-COMPACT | NA | 0.37 | 1.48 | Jack Bean | 0.08925 | NA | NFMD | Power | 0.7145 | Almajed | 2019 | Enzyme Induced Biocementated sand with High strength at Low Carbonate Content | 51 | 2 | 1.245 | Almajed (2019) -NFMD
0 | 30 | SP | Nakdong River Sand | Silica | 0.15 | 0.18 | 0.169 | 0.1905 | 1.27 | 1.01 | 0 | NA | 1550 | 1.171 | 0.839 | 2.78 | 2.637 | NA | EICP | Jack Bean Extracts | MIX-COMPACT | NA | 8.33 | 2.5 | Jack Bean Extracts | NA | NA | Pure | Power | 0.586 | Park | 2014 | Effect of Plant-Induced Calcite Precipitation on the Strength of Sand | 50 | 2 | 1 | Park (2014) -Pure
2.34 | 90 | SP | Nakdong River Sand | Silica | 0.15 | 0.18 | 0.169 | 0.1905 | 1.27 | 1.01 | 0 | NA | 1490 | 1.171 | 0.839 | 4.65 | 2.637 | NA | EICP | Jack Bean Extracts | MIX-COMPACT | NA | 1.66 | 0.5 | Jack Bean Extracts | NA | NA | Pure | Power | 0.586 | Park | 2014 | Effect of Plant-Induced Calcite Precipitation on the Strength of Sand | 50 | 2 | 1 | Park (2014) -Pure
6.37 | 160 | SP | Nakdong River Sand | Silica | 0.15 | 0.18 | 0.169 | 0.1905 | 1.27 | 1.01 | 0 | NA | 1460 | 1.171 | 0.839 | 2.66 | 2.637 | NA | EICP | Jack Bean Extracts | MIX-COMPACT | NA | 3.33 | 1 | Jack Bean Extracts | NA | NA | Pure | Power | 0.586 | Park | 2014 | Effect of Plant-Induced Calcite Precipitation on the Strength of Sand | 50 | 2 | 1 | Park (2014) -Pure
6.58 | 317 | SP | Nakdong River Sand | Silica | 0.15 | 0.18 | 0.169 | 0.1905 | 1.27 | 1.01 | 0 | NA | 1520 | 1.171 | 0.839 | 0.65 | 2.637 | NA | EICP | Jack Bean Extracts | MIX-COMPACT | NA | 8.33 | 2.5 | Jack Bean Extracts | NA | NA | Pure | Power | 0.586 | Park | 2014 | Effect of Plant-Induced Calcite Precipitation on the Strength of Sand | 50 | 2 | 1 | Park (2014) -Pure
1.100257 | 28.9721 | SP | Poorly Graded Sand | Silica | 0.154 | 0.288 | 0.228 | 0.316 | 1.55 | 1.7 | 0 | 50 | 1399.64 | 0.899 | 0.549 | NA | 2.653 | NA | EICP | Commercial | PERCOLATION | NA | 0.5 | 1 | Jack Bean | 0.9457 | NA | Pure | Power | 0.9805 | Putra | 2017 | Optimum Condition for the Application of Enzyme-Mediated Calcite Precipitation Technique as Soil Improvement Method | 50 | 100 | NA | Putra (2017) -Pure
2.138817 | 45.7058 | SP | Poorly Graded Sand | Silica | 0.154 | 0.288 | 0.228 | 0.316 | 1.55 | 1.7 | 0 | 50 | 1399.64 | 0.899 | 0.549 | NA | 2.653 | NA | EICP | Commercial | PERCOLATION | NA | 0.5 | 1 | Jack Bean | 0.9457 | NA | Pure | Power | 0.9805 | Putra | 2017 | Optimum Condition for the Application of Enzyme-Mediated Calcite Precipitation Technique as Soil Improvement Method | 50 | 100 | NA | Putra (2017) -Pure
3.084833 | 68.39229 | SP | Poorly Graded Sand | Silica | 0.154 | 0.288 | 0.228 | 0.316 | 1.55 | 1.7 | 0 | 50 | 1399.64 | 0.899 | 0.549 | NA | 2.653 | NA | EICP | Commercial | PERCOLATION | NA | 0.5 | 1 | Jack Bean | 0.9457 | NA | Pure | Power | 0.9805 | Putra | 2017 | Optimum Condition for the Application of Enzyme-Mediated Calcite Precipitation Technique as Soil Improvement Method | 50 | 100 | NA | Putra (2017) -Pure
4.688946 | 24.72369 | SP | Poorly Graded Sand | Silica | 0.154 | 0.288 | 0.228 | 0.316 | 1.55 | 1.7 | 0 | 50 | 1399.64 | 0.899 | 0.549 | NA | 2.653 | NA | EICP | Commercial | PERCOLATION | NA | 1 | 1 | Jack Bean | 1.4484375 | NA | Pure | Power | 0.9906 | Putra | 2017 | Optimum Condition for the Application of Enzyme-Mediated Calcite Precipitation Technique as Soil Improvement Method | 50 | 100 | NA | Putra (2017) -Pure
7.300771 | 115.2638 | SP | Poorly Graded Sand | Silica | 0.154 | 0.288 | 0.228 | 0.316 | 1.55 | 1.7 | 0 | 50 | 1399.64 | 0.899 | 0.549 | NA | 2.653 | NA | EICP | Commercial | PERCOLATION | NA | 1 | 1 | Jack Bean | 1.4484375 | NA | Pure | Power | 0.9906 | Putra | 2017 | Optimum Condition for the Application of Enzyme-Mediated Calcite Precipitation Technique as Soil Improvement Method | 50 | 100 | NA | Putra (2017) -Pure
9.573265 | 229.1473 | SP | Poorly Graded Sand | Silica | 0.154 | 0.288 | 0.228 | 0.316 | 1.55 | 1.7 | 0 | 50 | 1399.64 | 0.899 | 0.549 | NA | 2.653 | NA | EICP | Commercial | PERCOLATION | NA | 1 | 1 | Jack Bean | 1.4484375 | NA | Pure | Power | 0.9906 | Putra | 2017 | Optimum Condition for the Application of Enzyme-Mediated Calcite Precipitation Technique as Soil Improvement Method | 50 | 100 | NA | Putra (2017) -Pure
1.21 | 99 | SP | Ottawa20/30 | Silica | 0.65 | 0.72 | NA | NA | NA | NA | 0 | 45 | 1622 | 0.742 | 0.502 | 0 | 2.65 | NA | EICP | Commercial | PERCOLATION | 4 | 1 | 0.67 | Jack Bean | 0.315 | NA | Pure | Power | 0.8451 | Almajed | 2018 | Baseline Investigation on Enzyme-Induced Calcium Carbonate Precipitation | 50 | 100 | 1.27 | Almajed (2018) -Pure
2.17 | 291 | SP | Ottawa20/30 | Silica | 0.65 | 0.72 | NA | NA | NA | NA | 0 | 45 | 1622 | 0.742 | 0.502 | 0 | 2.65 | NA | EICP | Commercial | PERCOLATION | 4 | 1 | 0.67 | Jack Bean | 0.315 | NA | Pure | Power | 0.8451 | Almajed | 2018 | Baseline Investigation on Enzyme-Induced Calcium Carbonate Precipitation | 50 | 100 | 1.27 | Almajed (2018) -Pure
3.05 | 430 | SP | Ottawa20/30 | Silica | 0.65 | 0.72 | NA | NA | NA | NA | 0 | 45 | 1622 | 0.742 | 0.502 | 0 | 2.65 | NA | EICP | Commercial | PERCOLATION | 4 | 1 | 0.67 | Jack Bean | 0.315 | NA | Pure | Power | 0.8451 | Almajed | 2018 | Baseline Investigation on Enzyme-Induced Calcium Carbonate Precipitation | 50 | 100 | 1.27 | Almajed (2018) -Pure
3.64 | 1268 | SP | Ottawa20/30 | Silica | 0.65 | 0.72 | NA | NA | NA | NA | 0 | 45 | 1622 | 0.742 | 0.502 | 0 | 2.65 | NA | EICP | Commercial | PERCOLATION | 4 | 1 | 0.67 | Jack Bean | 0.315 | NA | Pure | Power | 0.8451 | Almajed | 2018 | Baseline Investigation on Enzyme-Induced Calcium Carbonate Precipitation | 50 | 100 | 1.27 | Almajed (2018) -Pure
2.23 | 600 | SP | Poorly Graded Sand | Silica | 0.58 | 0.72 | NA | NA | NA | NA | 0 | 63.04 | NA | 0.74 | 0.51 | 0 | 2.65 | 0.00101 | EICP | Bacterial Extracted | PERCOLATION | 8 | 0.3 | 1 | SP | 0.27 | NA | Pure | Power | 0.092 | Hoang | 2019 | Sand and silty-sand soil stabilization using bacterial enzyme–induced calcite precipitation (BEICP) | 50 | 100 | 2 | Hoang (2019) -Pure
4.1 | 394 | SP-SM | Poorly Graded Silty Sand | Silica | 0.06 | 0.7 | NA | NA | NA | NA | 10 | NA | NA | NA | NA | 0 | NA | 0.000641 | EICP | Bacterial Extracted | PERCOLATION | 8 | 0.3 | 1 | SP | 0.27 | NA | Pure | Power | 0.422 | Hoang | 2019 | Sand and silty-sand soil stabilization using bacterial enzyme–induced calcite precipitation (BEICP) | 50 | 100 | 2 | Hoang (2019) -Pure
5.47 | 231 | SM | Silty Sand | Silica | 0.028 | 0.67 | NA | NA | NA | NA | 20 | NA | NA | NA | NA | 0 | NA | 0.000256 | EICP | Bacterial Extracted | PERCOLATION | 8 | 0.3 | 1 | SP | 0.27 | NA | Pure | Power | 0.71 | Hoang | 2019 | Sand and silty-sand soil stabilization using bacterial enzyme–induced calcite precipitation (BEICP) | 50 | 100 | 2 | Hoang (2019) -Pure
5.23 | 1340 | SP | Poorly Graded Sand | Silica | 0.58 | 0.72 | NA | NA | NA | NA | 0 | 63.04 | NA | 0.74 | 0.51 | 0 | 2.65 | 0.00101 | EICP | Bacterial Extracted | PERCOLATION | 12 | 0.3 | 1 | SP | 0.27 | NA | Pure | Power | 0.092 | Hoang | 2019 | Sand and silty-sand soil stabilization using bacterial enzyme–induced calcite precipitation (BEICP) | 50 | 100 | 2 | Hoang (2019) -Pure
11.74 | 972 | SP-SM | Poorly Graded Silty Sand | Silica | 0.06 | 0.7 | NA | NA | NA | NA | 10 | NA | NA | NA | NA | 0 | NA | 0.000641 | EICP | Bacterial Extracted | PERCOLATION | 12 | 0.3 | 1 | SP | 0.27 | NA | Pure | Power | 0.422 | Hoang | 2019 | Sand and silty-sand soil stabilization using bacterial enzyme–induced calcite precipitation (BEICP) | 50 | 100 | 2 | Hoang (2019) -Pure
12.87 | 711 | SM | Silty Sand | Silica | 0.028 | 0.67 | NA | NA | NA | NA | 20 | NA | NA | NA | NA | 0 | NA | 0.000256 | EICP | Bacterial Extracted | PERCOLATION | 12 | 0.3 | 1 | SP | 0.27 | NA | Pure | Power | 0.71 | Hoang | 2019 | Sand and silty-sand soil stabilization using bacterial enzyme–induced calcite precipitation (BEICP) | 50 | 100 | 2 | Hoang (2019) -Pure
7.12 | 1691 | SP | Poorly Graded Sand | Silica | 0.58 | 0.72 | NA | NA | NA | NA | 0 | 63.04 | NA | 0.74 | 0.51 | 0 | 2.65 | 0.00101 | EICP | Bacterial Extracted | PERCOLATION | 16 | 0.3 | 1 | SP | 0.27 | NA | Pure | Power | 0.092 | Hoang | 2019 | Sand and silty-sand soil stabilization using bacterial enzyme–induced calcite precipitation (BEICP) | 50 | 100 | 2 | Hoang (2019) -Pure
12.59 | 1118 | SP-SM | Poorly Graded Silty Sand | Silica | 0.06 | 0.7 | NA | NA | NA | NA | 10 | NA | NA | NA | NA | 0 | NA | 0.000641 | EICP | Bacterial Extracted | PERCOLATION | 16 | 0.3 | 1 | SP | 0.27 | NA | Pure | Power | 0.422 | Hoang | 2019 | Sand and silty-sand soil stabilization using bacterial enzyme–induced calcite precipitation (BEICP) | 50 | 100 | 2 | Hoang (2019) -Pure
13.15 | 842 | SM | Silty Sand | Silica | 0.028 | 0.67 | NA | NA | NA | NA | 20 | NA | NA | NA | NA | 0 | NA | 0.000256 | EICP | Bacterial Extracted | PERCOLATION | 16 | 0.3 | 1 | SP | 0.27 | NA | Pure | Power | 0.71 | Hoang | 2019 | Sand and silty-sand soil stabilization using bacterial enzyme–induced calcite precipitation (BEICP) | 50 | 100 | 2 | Hoang (2019) -Pure
2.8 | 529 | SP | Ottawa20/30 | Silica | NA | 0.6 | NA | NA | 1.1 | NA | NA | NA | 1708.17 | NA | NA | NA | NA | NA | EICP | Commercial | MIX-COMPACT | 1 | 1.38 | 0.87 | Jack Bean | 0.0024 | 8.75 | NFMD | NA | NA | Kavazanjian and Hamdan | 2015 | Enzyme Induced Carbonate Precipitation (EICP) Columns for Ground Improvement | 51 | 2.98 | NA | Kavazanjian and Hamdan (2015) -NFMD
4.3 | 391 | SP | F-60 | Silica | NA | 0.275 | NA | NA | 1.74 | NA | NA | NA | 1693.88 | NA | NA | NA | NA | NA | EICP | Commercial | MIX-COMPACT | 1 | 1.38 | 0.87 | Jack Bean | 0.0024 | 8.75 | NFMD | NA | NA | Kavazanjian and Hamdan | 2015 | Enzyme Induced Carbonate Precipitation (EICP) Columns for Ground Improvement | 51 | 2.98 | NA | Kavazanjian and Hamdan (2015) -NFMD
1.205051 | 18.41639 | SP | Poorly Graded Silica Sand | Silica | 0.15 | 0.29 | 0.229 | 0.317 | 2.11 | 1.1 | 0 | 50 | 1527.88 | 0.899 | 0.549 | 27.28 | 2.653 | NA | EICP | Commercial | PERCOLATION | 1 | 0.5 | 1.25 | Jack Bean Meal | 0.0885 | 8 | MgCl2 | Power | 0.9365 | Putra | 2016 | Effect of Magnesium as Substitute Material in Enzyme-Mediated Calcite Precipitation for Soil Improvement | 50 | 2 | NA | Putra (2016) -MgCl2
1.190619 | 15.25632 | SP | Poorly Graded Silica Sand | Silica | 0.15 | 0.29 | 0.229 | 0.317 | 2.11 | 1.1 | 0 | 50 | 1527.88 | 0.899 | 0.549 | 27.28 | 2.653 | NA | EICP | Commercial | PERCOLATION | 1 | 0.5 | 1.25 | Jack Bean Meal | 0.0885 | 8 | MgCl2 | Power | 0.9365 | Putra | 2016 | Effect of Magnesium as Substitute Material in Enzyme-Mediated Calcite Precipitation for Soil Improvement | 50 | 2 | NA | Putra (2016) -MgCl2
2.229705 | 33.14658 | SP | Poorly Graded Silica Sand | Silica | 0.15 | 0.29 | 0.229 | 0.317 | 2.11 | 1.1 | 0 | 50 | 1527.88 | 0.899 | 0.549 | 27.28 | 2.653 | NA | EICP | Commercial | PERCOLATION | 1 | 0.5 | 1.25 | Jack Bean Meal | 0.0885 | 8 | MgCl2 | Power | 0.9365 | Putra | 2016 | Effect of Magnesium as Substitute Material in Enzyme-Mediated Calcite Precipitation for Soil Improvement | 50 | 2 | NA | Putra (2016) -MgCl2
2.208058 | 28.88139 | SP | Poorly Graded Silica Sand | Silica | 0.15 | 0.29 | 0.229 | 0.317 | 2.11 | 1.1 | 0 | 50 | 1527.88 | 0.899 | 0.549 | 27.28 | 2.653 | NA | EICP | Commercial | PERCOLATION | 1 | 0.5 | 1.25 | Jack Bean Meal | 0.0885 | 8 | MgCl2 | Power | 0.9365 | Putra | 2016 | Effect of Magnesium as Substitute Material in Enzyme-Mediated Calcite Precipitation for Soil Improvement | 50 | 2 | NA | Putra (2016) -MgCl2
3.138906 | 44.67349 | SP | Poorly Graded Silica Sand | Silica | 0.15 | 0.29 | 0.229 | 0.317 | 2.11 | 1.1 | 0 | 50 | 1527.88 | 0.899 | 0.549 | 27.28 | 2.653 | NA | EICP | Commercial | PERCOLATION | 1 | 0.5 | 1.25 | Jack Bean Meal | 0.0885 | 8 | MgCl2 | Power | 0.9365 | Putra | 2016 | Effect of Magnesium as Substitute Material in Enzyme-Mediated Calcite Precipitation for Soil Improvement | 50 | 2 | NA | Putra (2016) -MgCl2
3.276007 | 49.42176 | SP | Poorly Graded Silica Sand | Silica | 0.15 | 0.29 | 0.229 | 0.317 | 2.11 | 1.1 | 0 | 50 | 1527.88 | 0.899 | 0.549 | 27.28 | 2.653 | NA | EICP | Commercial | PERCOLATION | 1 | 0.5 | 1.25 | Jack Bean Meal | 0.0885 | 8 | MgCl2 | Power | 0.9365 | Putra | 2016 | Effect of Magnesium as Substitute Material in Enzyme-Mediated Calcite Precipitation for Soil Improvement | 50 | 2 | NA | Putra (2016) -MgCl2
4.257366 | 64.79855 | SP | Poorly Graded Silica Sand | Silica | 0.15 | 0.29 | 0.229 | 0.317 | 2.11 | 1.1 | 0 | 50 | 1527.88 | 0.899 | 0.549 | 27.28 | 2.653 | NA | EICP | Commercial | PERCOLATION | 1 | 0.5 | 1.25 | Jack Bean Meal | 0.0885 | 8 | MgCl2 | Power | 0.9365 | Putra | 2016 | Effect of Magnesium as Substitute Material in Enzyme-Mediated Calcite Precipitation for Soil Improvement | 50 | 2 | NA | Putra (2016) -MgCl2
4.25015 | 67.84307 | SP | Poorly Graded Silica Sand | Silica | 0.15 | 0.29 | 0.229 | 0.317 | 2.11 | 1.1 | 0 | 50 | 1527.88 | 0.899 | 0.549 | 27.28 | 2.653 | NA | EICP | Commercial | PERCOLATION | 1 | 0.5 | 1.25 | Jack Bean Meal | 0.0885 | 8 | MgCl2 | Power | 0.9365 | Putra | 2016 | Effect of Magnesium as Substitute Material in Enzyme-Mediated Calcite Precipitation for Soil Improvement | 50 | 2 | NA | Putra (2016) -MgCl2
5.938665 | 76.79695 | SP | Poorly Graded Silica Sand | Silica | 0.15 | 0.29 | 0.229 | 0.317 | 2.11 | 1.1 | 0 | 50 | 1527.88 | 0.899 | 0.549 | 27.28 | 2.653 | NA | EICP | Commercial | PERCOLATION | 1 | 0.5 | 1.25 | Jack Bean Meal | 0.0885 | 8 | MgCl2 | Power | 0.9365 | Putra | 2016 | Effect of Magnesium as Substitute Material in Enzyme-Mediated Calcite Precipitation for Soil Improvement | 50 | 2 | NA | Putra (2016) -MgCl2
6.032471 | 76.79695 | SP | Poorly Graded Silica Sand | Silica | 0.15 | 0.29 | 0.229 | 0.317 | 2.11 | 1.1 | 0 | 50 | 1527.88 | 0.899 | 0.549 | 27.28 | 2.653 | NA | EICP | Commercial | PERCOLATION | 1 | 0.5 | 1.25 | Jack Bean Meal | 0.0885 | 8 | MgCl2 | Power | 0.9365 | Putra | 2016 | Effect of Magnesium as Substitute Material in Enzyme-Mediated Calcite Precipitation for Soil Improvement | 50 | 2 | NA | Putra (2016) -MgCl2
8.608539 | 150.1311 | SP | Poorly Graded Silica Sand | Silica | 0.15 | 0.29 | 0.229 | 0.317 | 2.11 | 1.1 | 0 | 50 | 1527.88 | 0.899 | 0.549 | 27.28 | 2.653 | NA | EICP | Commercial | PERCOLATION | 1 | 0.5 | 1.25 | Jack Bean Meal | 0.0885 | 8 | MgCl2 | Power | 0.9365 | Putra | 2016 | Effect of Magnesium as Substitute Material in Enzyme-Mediated Calcite Precipitation for Soil Improvement | 50 | 2 | NA | Putra (2016) -MgCl2
8.514732 | 109.8696 | SP | Poorly Graded Silica Sand | Silica | 0.15 | 0.29 | 0.229 | 0.317 | 2.11 | 1.1 | 0 | 50 | 1527.88 | 0.899 | 0.549 | 27.28 | 2.653 | NA | EICP | Commercial | PERCOLATION | 1 | 0.5 | 1.25 | Jack Bean Meal | 0.0885 | 8 | MgCl2 | Power | 0.9365 | Putra | 2016 | Effect of Magnesium as Substitute Material in Enzyme-Mediated Calcite Precipitation for Soil Improvement | 50 | 2 | NA | Putra (2016) -MgCl2
5.884477 | 376.6816 | SP | Ottawa 20/30 | Silica | NA | 0.72 | NA | NA | 1.2 | NA | 0 | 57 | NA | 0.742 | 0.502 | 22.64 | 2.65 | NA | EICP | Bacteria Extracted Urease | PERCOLATION | 3 | 2 | 1 | Bacteria Extracted Urease | 1.56 | 8.8 | Pure | POWER | 0.11 | Lai | 2022 | Effect of pH on soil improvement using one-phase-low-pH MICP or EICP biocementation method | 50 | 2 | 1 | Lai (2022) -Pure
6.259928 | 566.8161 | SP | Ottawa 20/30 | Silica | NA | 0.72 | NA | NA | 1.2 | NA | 0 | 57 | NA | 0.742 | 0.502 | 22.64 | 2.65 | NA | EICP | Bacteria Extracted Urease | PERCOLATION | 3 | 2 | 1 | Bacteria Extracted Urease | 1.56 | 8.8 | Pure | POWER | 0.11 | Lai | 2022 | Effect of pH on soil improvement using one-phase-low-pH MICP or EICP biocementation method | 50 | 2 | 1 | Lai (2022) -Pure
6.418773 | 1327.354 | SP | Ottawa 20/30 | Silica | NA | 0.72 | NA | NA | 1.2 | NA | 0 | 57 | NA | 0.742 | 0.502 | 22.64 | 2.65 | NA | EICP | Bacteria Extracted Urease | PERCOLATION | 3 | 2 | 1 | Bacteria Extracted Urease | 1.56 | 7 | pH Controlled | POWER | 0.11 | Lai | 2022 | Effect of pH on soil improvement using one-phase-low-pH MICP or EICP biocementation method | 50 | 2 | 1 | Lai (2022) -pH Controlled
6.411552 | 1736.323 | SP | Ottawa 20/30 | Silica | NA | 0.72 | NA | NA | 1.2 | NA | 0 | 57 | NA | 0.742 | 0.502 | 22.64 | 2.65 | NA | EICP | Bacteria Extracted Urease | PERCOLATION | 3 | 2 | 1 | Bacteria Extracted Urease | 1.56 | 7 | pH Controlled | POWER | 0.11 | Lai | 2022 | Effect of pH on soil improvement using one-phase-low-pH MICP or EICP biocementation method | 50 | 2 | 1 | Lai (2022) -pH Controlled
6.32491 | 1890.583 | SP | Ottawa 20/30 | Silica | NA | 0.72 | NA | NA | 1.2 | NA | 0 | 57 | NA | 0.742 | 0.502 | 22.64 | 2.65 | NA | EICP | Bacteria Extracted Urease | PERCOLATION | 3 | 2 | 1 | Bacteria Extracted Urease | 1.56 | 7 | pH Controlled | POWER | 0.11 | Lai | 2022 | Effect of pH on soil improvement using one-phase-low-pH MICP or EICP biocementation method | 50 | 2 | 1 | Lai (2022) -pH Controlled
6.570397 | 1782.96 | SP | Ottawa 20/30 | Silica | NA | 0.72 | NA | NA | 1.2 | NA | 0 | 57 | NA | 0.742 | 0.502 | 22.64 | 2.65 | NA | EICP | Bacteria Extracted Urease | PERCOLATION | 3 | 2 | 1 | Bacteria Extracted Urease | 1.56 | 6 | pH Controlled | POWER | 0.11 | Lai | 2022 | Effect of pH on soil improvement using one-phase-low-pH MICP or EICP biocementation method | 50 | 2 | 1 | Lai (2022) -pH Controlled
6.555957 | 1897.758 | SP | Ottawa 20/30 | Silica | NA | 0.72 | NA | NA | 1.2 | NA | 0 | 57 | NA | 0.742 | 0.502 | 22.64 | 2.65 | NA | EICP | Bacteria Extracted Urease | PERCOLATION | 3 | 2 | 1 | Bacteria Extracted Urease | 1.56 | 6 | pH Controlled | POWER | 0.11 | Lai | 2022 | Effect of pH on soil improvement using one-phase-low-pH MICP or EICP biocementation method | 50 | 2 | 1 | Lai (2022) -pH Controlled
6.729242 | 2324.664 | SP | Ottawa 20/30 | Silica | NA | 0.72 | NA | NA | 1.2 | NA | 0 | 57 | NA | 0.742 | 0.502 | 22.64 | 2.65 | NA | EICP | Bacteria Extracted Urease | PERCOLATION | 3 | 2 | 1 | Bacteria Extracted Urease | 1.56 | 6 | pH Controlled | POWER | 0.11 | Lai | 2022 | Effect of pH on soil improvement using one-phase-low-pH MICP or EICP biocementation method | 50 | 2 | 1 | Lai (2022) -pH Controlled
6.563177 | 2396.413 | SP | Ottawa 20/30 | Silica | NA | 0.72 | NA | NA | 1.2 | NA | 0 | 57 | NA | 0.742 | 0.502 | 22.64 | 2.65 | NA | EICP | Bacteria Extracted Urease | PERCOLATION | 3 | 2 | 1 | Bacteria Extracted Urease | 1.56 | 5.5 | pH Controlled | POWER | 0.11 | Lai | 2022 | Effect of pH on soil improvement using one-phase-low-pH MICP or EICP biocementation method | 50 | 2 | 1 | Lai (2022) -pH Controlled
6.368231 | 2278.027 | SP | Ottawa 20/30 | Silica | NA | 0.72 | NA | NA | 1.2 | NA | 0 | 57 | NA | 0.742 | 0.502 | 22.64 | 2.65 | NA | EICP | Bacteria Extracted Urease | PERCOLATION | 3 | 2 | 1 | Bacteria Extracted Urease | 1.56 | 5.5 | pH Controlled | POWER | 0.11 | Lai | 2022 | Effect of pH on soil improvement using one-phase-low-pH MICP or EICP biocementation method | 50 | 2 | 1 | Lai (2022) -pH Controlled
6.447653 | 1919.283 | SP | Ottawa 20/30 | Silica | NA | 0.72 | NA | NA | 1.2 | NA | 0 | 57 | NA | 0.742 | 0.502 | 22.64 | 2.65 | NA | EICP | Bacteria Extracted Urease | PERCOLATION | 3 | 2 | 1 | Bacteria Extracted Urease | 1.56 | 5.5 | pH Controlled | POWER | 0.11 | Lai | 2022 | Effect of pH on soil improvement using one-phase-low-pH MICP or EICP biocementation method | 50 | 2 | 1 | Lai (2022) -pH Controlled
6.101083 | 2471.749 | SP | Ottawa 20/30 | Silica | NA | 0.72 | NA | NA | 1.2 | NA | 0 | 57 | NA | 0.742 | 0.502 | 22.64 | 2.65 | NA | EICP | Bacteria Extracted Urease | PERCOLATION | 3 | 2 | 1 | Bacteria Extracted Urease | 1.56 | 5 | pH Controlled | POWER | 0.11 | Lai | 2022 | Effect of pH on soil improvement using one-phase-low-pH MICP or EICP biocementation method | 50 | 2 | 1 | Lai (2022) -pH Controlled
5.812274 | 1922.87 | SP | Ottawa 20/30 | Silica | NA | 0.72 | NA | NA | 1.2 | NA | 0 | 57 | NA | 0.742 | 0.502 | 22.64 | 2.65 | NA | EICP | Bacteria Extracted Urease | PERCOLATION | 3 | 2 | 1 | Bacteria Extracted Urease | 1.56 | 5 | pH Controlled | POWER | 0.11 | Lai | 2022 | Effect of pH on soil improvement using one-phase-low-pH MICP or EICP biocementation method | 50 | 2 | 1 | Lai (2022) -pH Controlled
5.703971 | 1729.148 | SP | Ottawa 20/30 | Silica | NA | 0.72 | NA | NA | 1.2 | NA | 0 | 57 | NA | 0.742 | 0.502 | 22.64 | 2.65 | NA | EICP | Bacteria Extracted Urease | PERCOLATION | 3 | 2 | 1 | Bacteria Extracted Urease | 1.56 | 5 | pH Controlled | POWER | 0.11 | Lai | 2022 | Effect of pH on soil improvement using one-phase-low-pH MICP or EICP biocementation method | 50 | 2 | 1 | Lai (2022) -pH Controlled
7.997041 | 673.2537 | SP | Poorly Graded Sand | Silica | NA | 0.51 | NA | NA | NA | NA | 0 | 62.47 | NA | 1.211 | 0.694 | 33.2 | 2.56 | NA | EICP | Bacterial Urease | INJECTION | 3 | 1 | 1 | Bacterial Urease | 1.11 | 7.45 | pH controlled | POWER | 0.663 | Chen | 2025 | Modified one-phase-low-pH EICP method using low-pH cementation solution for soil biomineralization | 50 | 2 | 1 | Chen (2025) -pH controlled
8.121302 | 565.2574 | SP | Poorly Graded Sand | Silica | NA | 0.51 | NA | NA | NA | NA | 0 | 62.47 | NA | 1.211 | 0.694 | 33.2 | 2.56 | NA | EICP | Bacterial Urease | INJECTION | 3 | 1 | 1 | Bacterial Urease | 1.11 | 7.45 | pH controlled | POWER | 0.663 | Chen | 2025 | Modified one-phase-low-pH EICP method using low-pH cementation solution for soil biomineralization | 50 | 2 | 1 | Chen (2025) -pH controlled
8.263314 | 728.4007 | SP | Poorly Graded Sand | Silica | NA | 0.51 | NA | NA | NA | NA | 0 | 62.47 | NA | 1.211 | 0.694 | 33.2 | 2.56 | NA | EICP | Bacterial Urease | INJECTION | 3 | 1 | 1 | Bacterial Urease | 1.11 | 7.45 | pH controlled | POWER | 0.663 | Chen | 2025 | Modified one-phase-low-pH EICP method using low-pH cementation solution for soil biomineralization | 50 | 2 | 1 | Chen (2025) -pH controlled
8.281065 | 755.9743 | SP | Poorly Graded Sand | Silica | NA | 0.51 | NA | NA | NA | NA | 0 | 62.47 | NA | 1.211 | 0.694 | 33.2 | 2.56 | NA | EICP | Bacterial Urease | INJECTION | 3 | 1 | 1 | Bacterial Urease | 1.11 | 4.5 | pH controlled | POWER | 0.663 | Chen | 2025 | Modified one-phase-low-pH EICP method using low-pH cementation solution for soil biomineralization | 50 | 2 | 1 | Chen (2025) -pH controlled
8.316568 | 797.3346 | SP | Poorly Graded Sand | Silica | NA | 0.51 | NA | NA | NA | NA | 0 | 62.47 | NA | 1.211 | 0.694 | 33.2 | 2.56 | NA | EICP | Bacterial Urease | INJECTION | 3 | 1 | 1 | Bacterial Urease | 1.11 | 4.5 | pH controlled | POWER | 0.663 | Chen | 2025 | Modified one-phase-low-pH EICP method using low-pH cementation solution for soil biomineralization | 50 | 2 | 1 | Chen (2025) -pH controlled
8.414201 | 836.3971 | SP | Poorly Graded Sand | Silica | NA | 0.51 | NA | NA | NA | NA | 0 | 62.47 | NA | 1.211 | 0.694 | 33.2 | 2.56 | NA | EICP | Bacterial Urease | INJECTION | 3 | 1 | 1 | Bacterial Urease | 1.11 | 4.5 | pH controlled | POWER | 0.663 | Chen | 2025 | Modified one-phase-low-pH EICP method using low-pH cementation solution for soil biomineralization | 50 | 2 | 1 | Chen (2025) -pH controlled
7.171598 | 767.4632 | SP | Poorly Graded Sand | Silica | NA | 0.51 | NA | NA | NA | NA | 0 | 62.47 | NA | 1.211 | 0.694 | 33.2 | 2.56 | NA | EICP | Bacterial Urease | INJECTION | 3 | 1 | 1 | Bacterial Urease | 1.11 | 2 | pH controlled | POWER | 0.663 | Chen | 2025 | Modified one-phase-low-pH EICP method using low-pH cementation solution for soil biomineralization | 50 | 2 | 1 | Chen (2025) -pH controlled
7.757396 | 815.7169 | SP | Poorly Graded Sand | Silica | NA | 0.51 | NA | NA | NA | NA | 0 | 62.47 | NA | 1.211 | 0.694 | 33.2 | 2.56 | NA | EICP | Bacterial Urease | INJECTION | 3 | 1 | 1 | Bacterial Urease | 1.11 | 2 | pH controlled | POWER | 0.663 | Chen | 2025 | Modified one-phase-low-pH EICP method using low-pH cementation solution for soil biomineralization | 50 | 2 | 1 | Chen (2025) -pH controlled
7.686391 | 1123.621 | SP | Poorly Graded Sand | Silica | NA | 0.51 | NA | NA | NA | NA | 0 | 62.47 | NA | 1.211 | 0.694 | 33.2 | 2.56 | NA | EICP | Bacterial Urease | INJECTION | 3 | 1 | 1 | Bacterial Urease | 1.11 | 2 | pH controlled | POWER | 0.663 | Chen | 2025 | Modified one-phase-low-pH EICP method using low-pH cementation solution for soil biomineralization | 50 | 2 | 1 | Chen (2025) -pH controlled
7.322485 | 1029.412 | SP | Poorly Graded Sand | Silica | NA | 0.51 | NA | NA | NA | NA | 0 | 62.47 | NA | 1.211 | 0.694 | 33.2 | 2.56 | NA | EICP | Bacterial Urease | INJECTION | 3 | 1 | 1 | Bacterial Urease | 1.11 | 1.75 | pH controlled | POWER | 0.663 | Chen | 2025 | Modified one-phase-low-pH EICP method using low-pH cementation solution for soil biomineralization | 50 | 2 | 1 | Chen (2025) -pH controlled
7.526627 | 988.0515 | SP | Poorly Graded Sand | Silica | NA | 0.51 | NA | NA | NA | NA | 0 | 62.47 | NA | 1.211 | 0.694 | 33.2 | 2.56 | NA | EICP | Bacterial Urease | INJECTION | 3 | 1 | 1 | Bacterial Urease | 1.11 | 1.75 | pH controlled | POWER | 0.663 | Chen | 2025 | Modified one-phase-low-pH EICP method using low-pH cementation solution for soil biomineralization | 50 | 2 | 1 | Chen (2025) -pH controlled
7.322485 | 905.3309 | SP | Poorly Graded Sand | Silica | NA | 0.51 | NA | NA | NA | NA | 0 | 62.47 | NA | 1.211 | 0.694 | 33.2 | 2.56 | NA | EICP | Bacterial Urease | INJECTION | 3 | 1 | 1 | Bacterial Urease | 1.11 | 1.75 | pH controlled | POWER | 0.663 | Chen | 2025 | Modified one-phase-low-pH EICP method using low-pH cementation solution for soil biomineralization | 50 | 2 | 1 | Chen (2025) -pH controlled
6.221893 | 778.9522 | SP | Poorly Graded Sand | Silica | NA | 0.51 | NA | NA | NA | NA | 0 | 62.47 | NA | 1.211 | 0.694 | 33.2 | 2.56 | NA | EICP | Bacterial Urease | INJECTION | 3 | 1 | 1 | Bacterial Urease | 1.11 | 1.25 | pH controlled | POWER | 0.663 | Chen | 2025 | Modified one-phase-low-pH EICP method using low-pH cementation solution for soil biomineralization | 50 | 2 | 1 | Chen (2025) -pH controlled
6.54142 | 588.2353 | SP | Poorly Graded Sand | Silica | NA | 0.51 | NA | NA | NA | NA | 0 | 62.47 | NA | 1.211 | 0.694 | 33.2 | 2.56 | NA | EICP | Bacterial Urease | INJECTION | 3 | 1 | 1 | Bacterial Urease | 1.11 | 1.25 | pH controlled | POWER | 0.663 | Chen | 2025 | Modified one-phase-low-pH EICP method using low-pH cementation solution for soil biomineralization | 50 | 2 | 1 | Chen (2025) -pH controlled
6.692308 | 551.4706 | SP | Poorly Graded Sand | Silica | NA | 0.51 | NA | NA | NA | NA | 0 | 62.47 | NA | 1.211 | 0.694 | 33.2 | 2.56 | NA | EICP | Bacterial Urease | INJECTION | 3 | 1 | 1 | Bacterial Urease | 1.11 | 1.25 | pH controlled | POWER | 0.663 | Chen | 2025 | Modified one-phase-low-pH EICP method using low-pH cementation solution for soil biomineralization | 50 | 2 | 1 | Chen (2025) -pH controlled
8.281065 | 567.5551 | SP | Poorly Graded Sand | Silica | NA | 0.51 | NA | NA | NA | NA | 0 | 62.47 | NA | 1.211 | 0.694 | 33.2 | 2.56 | NA | EICP | Bacterial Urease | INJECTION | 3 | 1 | 1 | Bacterial Urease | 1.11 | 6 | pH controlled | POWER | 0.663 | Chen | 2025 | Modified one-phase-low-pH EICP method using low-pH cementation solution for soil biomineralization | 50 | 2 | 1 | Chen (2025) -pH controlled
8.192308 | 762.8676 | SP | Poorly Graded Sand | Silica | NA | 0.51 | NA | NA | NA | NA | 0 | 62.47 | NA | 1.211 | 0.694 | 33.2 | 2.56 | NA | EICP | Bacterial Urease | INJECTION | 3 | 1 | 1 | Bacterial Urease | 1.11 | 6 | pH controlled | POWER | 0.663 | Chen | 2025 | Modified one-phase-low-pH EICP method using low-pH cementation solution for soil biomineralization | 50 | 2 | 1 | Chen (2025) -pH controlled
8.281065 | 806.5257 | SP | Poorly Graded Sand | Silica | NA | 0.51 | NA | NA | NA | NA | 0 | 62.47 | NA | 1.211 | 0.694 | 33.2 | 2.56 | NA | EICP | Bacterial Urease | INJECTION | 3 | 1 | 1 | Bacterial Urease | 1.11 | 6 | pH controlled | POWER | 0.663 | Chen | 2025 | Modified one-phase-low-pH EICP method using low-pH cementation solution for soil biomineralization | 50 | 2 | 1 | Chen (2025) -pH controlled
8.653846 | 1107.537 | SP | Poorly Graded Sand | Silica | NA | 0.51 | NA | NA | NA | NA | 0 | 62.47 | NA | 1.211 | 0.694 | 33.2 | 2.56 | NA | EICP | Bacterial Urease | INJECTION | 3 | 1 | 1 | Bacterial Urease | 1.11 | 3.5 | pH controlled | POWER | 0.663 | Chen | 2025 | Modified one-phase-low-pH EICP method using low-pH cementation solution for soil biomineralization | 50 | 2 | 1 | Chen (2025) -pH controlled
8.689349 | 926.011 | SP | Poorly Graded Sand | Silica | NA | 0.51 | NA | NA | NA | NA | 0 | 62.47 | NA | 1.211 | 0.694 | 33.2 | 2.56 | NA | EICP | Bacterial Urease | INJECTION | 3 | 1 | 1 | Bacterial Urease | 1.11 | 3.5 | pH controlled | POWER | 0.663 | Chen | 2025 | Modified one-phase-low-pH EICP method using low-pH cementation solution for soil biomineralization | 50 | 2 | 1 | Chen (2025) -pH controlled
7.721893 | 971.9669 | SP | Poorly Graded Sand | Silica | NA | 0.51 | NA | NA | NA | NA | 0 | 62.47 | NA | 1.211 | 0.694 | 33.2 | 2.56 | NA | EICP | Bacterial Urease | INJECTION | 3 | 1 | 1 | Bacterial Urease | 1.11 | 3.5 | pH controlled | POWER | 0.663 | Chen | 2025 | Modified one-phase-low-pH EICP method using low-pH cementation solution for soil biomineralization | 50 | 2 | 1 | Chen (2025) -pH controlled
3.026946 | 393.0233 | SP | Poorly Graded Sand | Silica | NA | 0.51 | NA | NA | NA | NA | 0 | 62.47 | NA | 1.211 | 0.694 | 33.2 | 2.56 | NA | EICP | Bacterial Urease | INJECTION | 1 | 1 | 1 | Bacterial Urease | 1.11 | 2.5 | pH controlled | POWER | 0.663 | Chen | 2025 | Modified one-phase-low-pH EICP method using low-pH cementation solution for soil biomineralization | 50 | 2 | 1 | Chen (2025) -pH controlled
2.766467 | 269.7674 | SP | Poorly Graded Sand | Silica | NA | 0.51 | NA | NA | NA | NA | 0 | 62.47 | NA | 1.211 | 0.694 | 33.2 | 2.56 | NA | EICP | Bacterial Urease | INJECTION | 1 | 1 | 1 | Bacterial Urease | 1.11 | 2.5 | pH controlled | POWER | 0.663 | Chen | 2025 | Modified one-phase-low-pH EICP method using low-pH cementation solution for soil biomineralization | 50 | 2 | 1 | Chen (2025) -pH controlled
2.973054 | 213.9535 | SP | Poorly Graded Sand | Silica | NA | 0.51 | NA | NA | NA | NA | 0 | 62.47 | NA | 1.211 | 0.694 | 33.2 | 2.56 | NA | EICP | Bacterial Urease | INJECTION | 1 | 1 | 1 | Bacterial Urease | 1.11 | 2.5 | pH controlled | POWER | 0.663 | Chen | 2025 | Modified one-phase-low-pH EICP method using low-pH cementation solution for soil biomineralization | 50 | 2 | 1 | Chen (2025) -pH controlled
5.353293 | 604.6512 | SP | Poorly Graded Sand | Silica | NA | 0.51 | NA | NA | NA | NA | 0 | 62.47 | NA | 1.211 | 0.694 | 33.2 | 2.56 | NA | EICP | Bacterial Urease | INJECTION | 2 | 1 | 1 | Bacterial Urease | 1.11 | 2.5 | pH controlled | POWER | 0.663 | Chen | 2025 | Modified one-phase-low-pH EICP method using low-pH cementation solution for soil biomineralization | 50 | 2 | 1 | Chen (2025) -pH controlled
5.371257 | 497.6744 | SP | Poorly Graded Sand | Silica | NA | 0.51 | NA | NA | NA | NA | 0 | 62.47 | NA | 1.211 | 0.694 | 33.2 | 2.56 | NA | EICP | Bacterial Urease | INJECTION | 2 | 1 | 1 | Bacterial Urease | 1.11 | 2.5 | pH controlled | POWER | 0.663 | Chen | 2025 | Modified one-phase-low-pH EICP method using low-pH cementation solution for soil biomineralization | 50 | 2 | 1 | Chen (2025) -pH controlled
5.946108 | 590.6977 | SP | Poorly Graded Sand | Silica | NA | 0.51 | NA | NA | NA | NA | 0 | 62.47 | NA | 1.211 | 0.694 | 33.2 | 2.56 | NA | EICP | Bacterial Urease | INJECTION | 2 | 1 | 1 | Bacterial Urease | 1.11 | 2.5 | pH controlled | POWER | 0.663 | Chen | 2025 | Modified one-phase-low-pH EICP method using low-pH cementation solution for soil biomineralization | 50 | 2 | 1 | Chen (2025) -pH controlled
8.577844 | 925.5814 | SP | Poorly Graded Sand | Silica | NA | 0.51 | NA | NA | NA | NA | 0 | 62.47 | NA | 1.211 | 0.694 | 33.2 | 2.56 | NA | EICP | Bacterial Urease | INJECTION | 3 | 1 | 1 | Bacterial Urease | 1.11 | 2.5 | pH controlled | POWER | 0.663 | Chen | 2025 | Modified one-phase-low-pH EICP method using low-pH cementation solution for soil biomineralization | 50 | 2 | 1 | Chen (2025) -pH controlled
8.883234 | 1220.93 | SP | Poorly Graded Sand | Silica | NA | 0.51 | NA | NA | NA | NA | 0 | 62.47 | NA | 1.211 | 0.694 | 33.2 | 2.56 | NA | EICP | Bacterial Urease | INJECTION | 3 | 1 | 1 | Bacterial Urease | 1.11 | 2.5 | pH controlled | POWER | 0.663 | Chen | 2025 | Modified one-phase-low-pH EICP method using low-pH cementation solution for soil biomineralization | 50 | 2 | 1 | Chen (2025) -pH controlled
8.748503 | 1253.488 | SP | Poorly Graded Sand | Silica | NA | 0.51 | NA | NA | NA | NA | 0 | 62.47 | NA | 1.211 | 0.694 | 33.2 | 2.56 | NA | EICP | Bacterial Urease | INJECTION | 3 | 1 | 1 | Bacterial Urease | 1.11 | 2.5 | pH controlled | POWER | 0.663 | Chen | 2025 | Modified one-phase-low-pH EICP method using low-pH cementation solution for soil biomineralization | 50 | 2 | 1 | Chen (2025) -pH controlled
10.39222 | 2320.93 | SP | Poorly Graded Sand | Silica | NA | 0.51 | NA | NA | NA | NA | 0 | 62.47 | NA | 1.211 | 0.694 | 33.2 | 2.56 | NA | EICP | Bacterial Urease | INJECTION | 4 | 1 | 1 | Bacterial Urease | 1.11 | 2.5 | pH controlled | POWER | 0.663 | Chen | 2025 | Modified one-phase-low-pH EICP method using low-pH cementation solution for soil biomineralization | 50 | 2 | 1 | Chen (2025) -pH controlled
10.9491 | 2127.907 | SP | Poorly Graded Sand | Silica | NA | 0.51 | NA | NA | NA | NA | 0 | 62.47 | NA | 1.211 | 0.694 | 33.2 | 2.56 | NA | EICP | Bacterial Urease | INJECTION | 4 | 1 | 1 | Bacterial Urease | 1.11 | 2.5 | pH controlled | POWER | 0.663 | Chen | 2025 | Modified one-phase-low-pH EICP method using low-pH cementation solution for soil biomineralization | 50 | 2 | 1 | Chen (2025) -pH controlled
11.18263 | 2006.977 | SP | Poorly Graded Sand | Silica | NA | 0.51 | NA | NA | NA | NA | 0 | 62.47 | NA | 1.211 | 0.694 | 33.2 | 2.56 | NA | EICP | Bacterial Urease | INJECTION | 4 | 1 | 1 | Bacterial Urease | 1.11 | 2.5 | pH controlled | POWER | 0.663 | Chen | 2025 | Modified one-phase-low-pH EICP method using low-pH cementation solution for soil biomineralization | 50 | 2 | 1 | Chen (2025) -pH controlled
6.47929 | 790.4412 | SP | Poorly Graded Sand | Silica | NA | 0.51 | NA | NA | NA | NA | 0 | 62.47 | NA | 1.211 | 0.694 | 33.2 | 2.56 | NA | EICP | Bacterial Urease | INJECTION | 3 | 1 | 1 | Bacterial Urease | 1.11 | 1.5 | pH controlled | POWER | 0.663 | Chen | 2025 | Modified one-phase-low-pH EICP method using low-pH cementation solution for soil biomineralization | 50 | 2 | 1 | Chen (2025) -pH controlled
6.772189 | 631.8934 | SP | Poorly Graded Sand | Silica | NA | 0.51 | NA | NA | NA | NA | 0 | 62.47 | NA | 1.211 | 0.694 | 33.2 | 2.56 | NA | EICP | Bacterial Urease | INJECTION | 3 | 1 | 1 | Bacterial Urease | 1.11 | 1.5 | pH controlled | POWER | 0.663 | Chen | 2025 | Modified one-phase-low-pH EICP method using low-pH cementation solution for soil biomineralization | 50 | 2 | 1 | Chen (2025) -pH controlled
6.550296 | 546.875 | SP | Poorly Graded Sand | Silica | NA | 0.51 | NA | NA | NA | NA | 0 | 62.47 | NA | 1.211 | 0.694 | 33.2 | 2.56 | NA | EICP | Bacterial Urease | INJECTION | 3 | 1 | 1 | Bacterial Urease | 1.11 | 1.5 | pH controlled | POWER | 0.663 | Chen | 2025 | Modified one-phase-low-pH EICP method using low-pH cementation solution for soil biomineralization | 50 | 2 | 1 | Chen (2025) -pH controlled
7.48 | 1930 | GP | Poorly Graded Gravel | Silica | 0.45 | 5.65 | 1.02 | 6.29 | 13.98 | 0.42 | 0.67 | NA | NA | NA | NA | 0 | NA | NA | EICP | Soybean Urease | PERCOLATION | 9 | 1 | 1 | Soy Bean | 0.106 | NA | Pure | POWER | 0.633 | Jiang | 2025 | Study on the mechanism and optimal proportioning test of pea gravel backfill behind TBM tunnel linings reinforced with enzyme-induced calcium carbonate precipitation (EICP) technology | 50 | 2 | 1 | Jiang (2025) -Pure
9.87 | 2390 | GP | Poorly Graded Gravel | Silica | 0.45 | 5.65 | 1.02 | 6.29 | 13.98 | 0.42 | 0.67 | NA | NA | NA | NA | 0 | NA | NA | EICP | Soybean Urease | PERCOLATION | 12 | 1 | 1 | Soy Bean | 1.106 | NA | Pure | POWER | 0.633 | Jiang | 2025 | Study on the mechanism and optimal proportioning test of pea gravel backfill behind TBM tunnel linings reinforced with enzyme-induced calcium carbonate precipitation (EICP) technology | 50 | 2 | 1 | Jiang (2025) -Pure
12.06 | 4130 | GP | Poorly Graded Gravel | Silica | 0.45 | 5.65 | 1.02 | 6.29 | 13.98 | 0.42 | 0.67 | NA | NA | NA | NA | 0 | NA | NA | EICP | Soybean Urease | PERCOLATION | 15 | 1 | 1 | Soy Bean | 2.106 | NA | Pure | POWER | 0.633 | Jiang | 2025 | Study on the mechanism and optimal proportioning test of pea gravel backfill behind TBM tunnel linings reinforced with enzyme-induced calcium carbonate precipitation (EICP) technology | 50 | 2 | 1 | Jiang (2025) -Pure
7.57 | 2040 | GP | Poorly Graded Gravel | Silica | 0.41 | 5.1 | 0.79 | 5.84 | 14.36 | 0.26 | 0.58 | NA | NA | NA | NA | 0 | NA | NA | EICP | Soybean Urease | PERCOLATION | 9 | 1 | 1 | Soy Bean | 3.106 | NA | Pure | POWER | 0.633 | Jiang | 2025 | Study on the mechanism and optimal proportioning test of pea gravel backfill behind TBM tunnel linings reinforced with enzyme-induced calcium carbonate precipitation (EICP) technology | 50 | 2 | 1 | Jiang (2025) -Pure
9.94 | 3020 | GP | Poorly Graded Gravel | Silica | 0.41 | 5.1 | 0.79 | 5.84 | 14.36 | 0.26 | 0.58 | NA | NA | NA | NA | 0 | NA | NA | EICP | Soybean Urease | PERCOLATION | 12 | 1 | 1 | Soy Bean | 4.106 | NA | Pure | POWER | 0.633 | Jiang | 2025 | Study on the mechanism and optimal proportioning test of pea gravel backfill behind TBM tunnel linings reinforced with enzyme-induced calcium carbonate precipitation (EICP) technology | 50 | 2 | 1 | Jiang (2025) -Pure
11.59 | 4180 | GP | Poorly Graded Gravel | Silica | 0.41 | 5.1 | 0.79 | 5.84 | 14.36 | 0.26 | 0.58 | NA | NA | NA | NA | 0 | NA | NA | EICP | Soybean Urease | PERCOLATION | 15 | 1 | 1 | Soy Bean | 5.106 | NA | Pure | POWER | 0.633 | Jiang | 2025 | Study on the mechanism and optimal proportioning test of pea gravel backfill behind TBM tunnel linings reinforced with enzyme-induced calcium carbonate precipitation (EICP) technology | 50 | 2 | 1 | Jiang (2025) -Pure
7.53 | 2790 | SP | Poorly Graded Sand | Silica | 0.39 | 1.2 | 0.69 | 5.43 | 14.02 | 0.23 | 0.52 | NA | NA | NA | NA | 0 | NA | NA | EICP | Soybean Urease | PERCOLATION | 9 | 1 | 1 | Soy Bean | 6.106 | NA | Pure | POWER | 0.633 | Jiang | 2025 | Study on the mechanism and optimal proportioning test of pea gravel backfill behind TBM tunnel linings reinforced with enzyme-induced calcium carbonate precipitation (EICP) technology | 50 | 2 | 1 | Jiang (2025) -Pure
9.83 | 4080 | SP | Poorly Graded Sand | Silica | 0.39 | 1.2 | 0.69 | 5.43 | 14.02 | 0.23 | 0.52 | NA | NA | NA | NA | 0 | NA | NA | EICP | Soybean Urease | PERCOLATION | 12 | 1 | 1 | Soy Bean | 7.106 | NA | Pure | POWER | 0.633 | Jiang | 2025 | Study on the mechanism and optimal proportioning test of pea gravel backfill behind TBM tunnel linings reinforced with enzyme-induced calcium carbonate precipitation (EICP) technology | 50 | 2 | 1 | Jiang (2025) -Pure
11.07 | 4240 | SP | Poorly Graded Sand | Silica | 0.39 | 1.2 | 0.69 | 5.43 | 14.02 | 0.23 | 0.52 | NA | NA | NA | NA | 0 | NA | NA | EICP | Soybean Urease | PERCOLATION | 15 | 1 | 1 | Soy Bean | 8.106 | NA | Pure | POWER | 0.633 | Jiang | 2025 | Study on the mechanism and optimal proportioning test of pea gravel backfill behind TBM tunnel linings reinforced with enzyme-induced calcium carbonate precipitation (EICP) technology | 50 | 2 | 1 | Jiang (2025) -Pure
7.56 | 2940 | SP | Poorly Graded Sand | Silica | 0.37 | 1.08 | 0.62 | 2.88 | 7.68 | 0.36 | 0.4 | NA | NA | NA | NA | 0 | NA | NA | EICP | Soybean Urease | PERCOLATION | 9 | 1 | 1 | Soy Bean | 9.106 | NA | Pure | POWER | 0.633 | Jiang | 2025 | Study on the mechanism and optimal proportioning test of pea gravel backfill behind TBM tunnel linings reinforced with enzyme-induced calcium carbonate precipitation (EICP) technology | 50 | 2 | 1 | Jiang (2025) -Pure
9.83 | 4160 | SP | Poorly Graded Sand | Silica | 0.37 | 1.08 | 0.62 | 2.88 | 7.68 | 0.36 | 0.4 | NA | NA | NA | NA | 0 | NA | NA | EICP | Soybean Urease | PERCOLATION | 12 | 1 | 1 | Soy Bean | 10.106 | NA | Pure | POWER | 0.633 | Jiang | 2025 | Study on the mechanism and optimal proportioning test of pea gravel backfill behind TBM tunnel linings reinforced with enzyme-induced calcium carbonate precipitation (EICP) technology | 50 | 2 | 1 | Jiang (2025) -Pure
11.03 | 4370 | SP | Poorly Graded Sand | Silica | 0.37 | 1.08 | 0.62 | 2.88 | 7.68 | 0.36 | 0.4 | NA | NA | NA | NA | 0 | NA | NA | EICP | Soybean Urease | PERCOLATION | 15 | 1 | 1 | Soy Bean | 11.106 | NA | Pure | POWER | 0.633 | Jiang | 2025 | Study on the mechanism and optimal proportioning test of pea gravel backfill behind TBM tunnel linings reinforced with enzyme-induced calcium carbonate precipitation (EICP) technology | 50 | 2 | 1 | Jiang (2025) -Pure
7.57 | 3060 | SP | Poorly Graded Sand | Silica | 0.37 | 0.98 | 0.59 | 1.2 | 3.27 | 0.79 | 0.43 | NA | NA | NA | NA | 0 | NA | NA | EICP | Soybean Urease | PERCOLATION | 9 | 1 | 1 | Soy Bean | 12.106 | NA | Pure | POWER | 0.633 | Jiang | 2025 | Study on the mechanism and optimal proportioning test of pea gravel backfill behind TBM tunnel linings reinforced with enzyme-induced calcium carbonate precipitation (EICP) technology | 50 | 2 | 1 | Jiang (2025) -Pure
10.05 | 4180 | SP | Poorly Graded Sand | Silica | 0.37 | 0.98 | 0.59 | 1.2 | 3.27 | 0.79 | 0.43 | NA | NA | NA | NA | 0 | NA | NA | EICP | Soybean Urease | PERCOLATION | 12 | 1 | 1 | Soy Bean | 13.106 | NA | Pure | POWER | 0.633 | Jiang | 2025 | Study on the mechanism and optimal proportioning test of pea gravel backfill behind TBM tunnel linings reinforced with enzyme-induced calcium carbonate precipitation (EICP) technology | 50 | 2 | 1 | Jiang (2025) -Pure
11.06 | 4440 | SP | Poorly Graded Sand | Silica | 0.37 | 0.98 | 0.59 | 1.2 | 3.27 | 0.79 | 0.43 | NA | NA | NA | NA | 0 | NA | NA | EICP | Soybean Urease | PERCOLATION | 15 | 1 | 1 | Soy Bean | 14.106 | NA | Pure | POWER | 0.633 | Jiang | 2025 | Study on the mechanism and optimal proportioning test of pea gravel backfill behind TBM tunnel linings reinforced with enzyme-induced calcium carbonate precipitation (EICP) technology | 50 | 2 | 1 | Jiang (2025) -Pure
0.5 | 77.2 | SP | ASTM C778-graded quartz sand | Silica | 0.23 | 0.36 | 0.319 | 0.4 | 1.74 | 1.11 | 0 | 45 | 1632 | 0.753 | 0.467 | 0 | 2.65 | 0.000833 | EICP | Sword Jack Bean | PERCOLATION | 1 | 0.5 | 1 | Sword Jack Bean | 0.4542 | NA | Pure | Power | 0.9521 | Liu | 2024 | Bio-reinforcement efficiency of enzyme-induced carbonate precipitation modified by sword bean crude urease combined with multiple enhancers on bio-cemented sand | 50 | 2 | NA | Liu (2024) -Pure
1 | 380.2 | SP | ASTM C778-graded quartz sand | Silica | 0.23 | 0.36 | 0.319 | 0.4 | 1.74 | 1.11 | 0 | 45 | 1632 | 0.753 | 0.467 | 0 | 2.65 | 0.000833 | EICP | Sword Jack Bean | PERCOLATION | 1 | 1 | 1 | Sword Jack Bean | 0.9084 | NA | Pure | Power | 1.9521 | Liu | 2024 | Bio-reinforcement efficiency of enzyme-induced carbonate precipitation modified by sword bean crude urease combined with multiple enhancers on bio-cemented sand | 50 | 2 | NA | Liu (2024) -Pure
1.5 | 561.1 | SP | ASTM C778-graded quartz sand | Silica | 0.23 | 0.36 | 0.319 | 0.4 | 1.74 | 1.11 | 0 | 45 | 1632 | 0.753 | 0.467 | 0 | 2.65 | 0.000833 | EICP | Sword Jack Bean | PERCOLATION | 1 | 1.5 | 1 | Sword Jack Bean | 1.3632 | NA | Pure | Power | 2.9521 | Liu | 2024 | Bio-reinforcement efficiency of enzyme-induced carbonate precipitation modified by sword bean crude urease combined with multiple enhancers on bio-cemented sand | 50 | 2 | NA | Liu (2024) -Pure
2 | 699.2 | SP | ASTM C778-graded quartz sand | Silica | 0.23 | 0.36 | 0.319 | 0.4 | 1.74 | 1.11 | 0 | 45 | 1632 | 0.753 | 0.467 | 0 | 2.65 | 0.000833 | EICP | Sword Jack Bean | PERCOLATION | 1 | 2 | 1 | Sword Jack Bean | 1.8168 | NA | Pure | Power | 3.9521 | Liu | 2024 | Bio-reinforcement efficiency of enzyme-induced carbonate precipitation modified by sword bean crude urease combined with multiple enhancers on bio-cemented sand | 50 | 2 | NA | Liu (2024) -Pure
2.5 | 1071.7 | SP | ASTM C778-graded quartz sand | Silica | 0.23 | 0.36 | 0.319 | 0.4 | 1.74 | 1.11 | 0 | 45 | 1632 | 0.753 | 0.467 | 0 | 2.65 | 0.000833 | EICP | Sword Jack Bean | PERCOLATION | 1 | 2.5 | 1 | Sword Jack Bean | 2.271 | NA | Pure | Power | 4.9521 | Liu | 2024 | Bio-reinforcement efficiency of enzyme-induced carbonate precipitation modified by sword bean crude urease combined with multiple enhancers on bio-cemented sand | 50 | 2 | NA | Liu (2024) -Pure
3 | 1823.7 | SP | ASTM C778-graded quartz sand | Silica | 0.23 | 0.36 | 0.319 | 0.4 | 1.74 | 1.11 | 0 | 45 | 1632 | 0.753 | 0.467 | 0 | 2.65 | 0.000833 | EICP | Sword Jack Bean | PERCOLATION | 1 | 3 | 1 | Sword Jack Bean | 2.7252 | NA | Pure | Power | 5.9521 | Liu | 2024 | Bio-reinforcement efficiency of enzyme-induced carbonate precipitation modified by sword bean crude urease combined with multiple enhancers on bio-cemented sand | 50 | 2 | NA | Liu (2024) -Pure

## UCS_distribution
UCS | Log UCS |  |  |  |  | Carbonate Content (%)
4.842615 | 0.6850799 |  |  | Category |  | 12.6 | 1.100371
5.649718 | 0.7520267 | 0 | 100 | 0-100 | 0 | 13.2 | 1.120574
15.25632 | 1.18345 | 100 | 200 | 100-200 |  | 13.8 | 1.139879
16.94915 | 1.229148 | 200 | 300 | 200-300 |  | 14 | 1.146128
18.41639 | 1.265204 | 300 | 400 | 300-400 |  | 14.6 | 1.164353
21.79177 | 1.338292 | 400 | 500 | 400-500 |  | 14 | 1.146128
24.72369 | 1.393113 | 500 | 600 | 500-600 |  | 14.5 | 1.161368
27.44149 | 1.438408 | 600 | 700 | 600-700 |  | 14.5 | 1.161368
28.88139 | 1.460618 | 700 | 800 | 700-800 |  | 14.5 | 1.161368
28.9721 | 1.46198 | 800 | 900 | 800-900 |  | 14.8 | 1.170262
30 | 1.477121 | 900 | 1000 | 900-1000 |  | 15.5 | 1.190332
30.6699 | 1.486712 | 1000 | 1100 | 1000-1100 |  | 15.8 | 1.198657
33.14658 | 1.520439 | 1100 | 1200 | 1100-1200 |  | 16.3 | 1.212188
38.74092 | 1.58817 | 1200 | 1300 | 1200-1300 |  | 16.8 | 1.225309
44.39746 | 1.647358 | 1300 | 1400 | 1300-1400 |  | 16.8 | 1.225309
44.67349 | 1.65005 | 1400 | 1500 | 1400-1500 |  | 17.5 | 1.243038
45.19774 | 1.655117 | 1500 | 1600 | 1500-1600 |  | 17.5 | 1.243038
45.7058 | 1.659971 | 1600 | 1700 | 1600-1700 |  | 18.6 | 1.269513
49.42176 | 1.693918 | 1700 | 1800 | 1700-1800 |  | 19.1 | 1.281033
53.59477 | 1.729122 | 1800 | 1900 | 1800-1900 |  | 20.3 | 1.307496
57.08245 | 1.756503 | 1900 | 2000 | 1900-2000 |  | 20.3 | 1.307496
58.11138 | 1.764261 | 2000 | 2100 | 2000-2100 |  | 20 | 1.30103
58.11138 | 1.764261 | 2100 | 2200 | 2100-2200 |  | 20.3 | 1.307496
64.79855 | 1.811565 | 2200 | 2300 | 2200-2300 |  | 20.5 | 1.311754
67.84307 | 1.831505 | 2300 | 2400 | 2300-2400 |  | 21.4 | 1.330414
68 | 1.832509 | 2400 | 2500 | 2400-2500 |  | 22.5 | 1.352183
68.39229 | 1.835007 | 2500 | 2600 | 2500-2600 |  | 23.4 | 1.369216
69.76744 | 1.843653 | 2600 | 2700 | 2600-2700 |  | 22.6 | 1.354108
76.79695 | 1.885344 | 2700 | 2800 | 2700-2800 |  | 23.2 | 1.365488
76.79695 | 1.885344 | 2800 | 2900 | 2800-2900 |  | 23.1 | 1.363612
77.2 | 1.887617 | 2900 | 3000 | 2900-3000 |  | 23.2 | 1.365488
77.25981 | 1.887954 | 3000 | 3100 | 3000-3100 |  | 23.8 | 1.376577
77.48184 | 1.8892 | 3100 | 3200 | 3100-3200 |  | 24.7 | 1.392697
82.45243 | 1.916203 | 3200 | 3300 | 3200-3300 |  | 24.8 | 1.394452
89 | 1.94939 | 3300 | 3400 | 3300-3400 |  | 26.2 | 1.418301
90 | 1.954243 | 3400 | 3500 | 3400-3500 |  | 25.6 | 1.40824
92.00969 | 1.963834 | 3500 | 3600 | 3500-3600 |  | 25.2 | 1.401401
99 | 1.995635 | 3600 | 3700 | 3600-3700 |  | 24.8 | 1.394452
100.6536 | 2.002829 | 3700 | 3800 | 3700-3800 |  | 27.3 | 1.436163
104 | 2.017033 | 3800 | 3900 | 3800-3900 |  | 2.605042 | 0.4158147
109.8696 | 2.040877 | 3900 | 4000 | 3900-4000 |  | 3.088235 | 0.4897104
113.997 | 2.056894 | 4000 | 4100 | 4000-4100 |  | 3.529412 | 0.5477023
115.2638 | 2.061693 | 4100 | 4200 | 4100-4200 |  | 4.327731 | 0.6362603
115.4245 | 2.062298 | 4200 | 4300 | 4200-4300 |  | 4.558824 | 0.6588528
116.1826 | 2.065141 | 4300 | 4400 | 4300-4400 |  | 4.621849 | 0.6648157
118.6441 | 2.074246 | 4400 | 4500 | 4400-4500 |  | 5.294118 | 0.7237936
121.393 | 2.084194 | 4500 | 4600 | 4500-4600 |  | 5.52521 | 0.7423488
121.8725 | 2.085906 | 4600 | 4700 | 4600-4700 |  | 5.903361 | 0.7710994
122.8809 | 2.089484 | 4700 | 4800 | 4700-4800 |  | 6.44958 | 0.8095314
124 | 2.093422 | 4800 | 4900 | 4800-4900 |  | 6.092437 | 0.784791
124.2236 | 2.094204 | 4900 | 5000 | 4900-5000 |  | 5.546218 | 0.743997
125.4252 | 2.098385 | 5000 | 5100 | 5000-5100 |  | 6.97479 | 0.8435311
125.8925 | 2.1 | 5100 | 5200 | 5100-5200 |  | 7.563025 | 0.8786955
127.5222 | 2.105586 | 5200 | 5300 | 5200-5300 |  | 9.369748 | 0.9717279
127.8543 | 2.106715 | 5300 | 5400 | 5300-5400 |  | 2.689076 | 0.429603
129 | 2.11059 | 5400 | 5500 | 5400-5500 |  | 3.886555 | 0.5895648
129.1364 | 2.111049 | 5500 | 5600 | 5500-5600 |  | 4.285714 | 0.6320232
130.4348 | 2.115393 | 5600 | 5700 | 5600-5700 |  | 4.768908 | 0.6784189
133 | 2.123852 | 5700 | 5800 | 5700-5800 |  | 4.831933 | 0.6841209
138.1426 | 2.140328 | 5800 | 5900 | 5800-5900 |  | 6.260504 | 0.7966093
149.0683 | 2.173385 | 5900 | 6000 | 5900-6000 |  | 6.260504 | 0.7966093
150.1311 | 2.176471 | 6000 | 6100 | 6000-6100 |  | 5.903361 | 0.7710994
150.9282 | 2.17877 | 6100 | 6200 | 6100-6200 |  | 6.386555 | 0.8052666
154.9637 | 2.19023 | 6200 | 6300 | 6200-6300 |  | 6.890756 | 0.8382669
157.4156 | 2.197048 | 6300 | 6400 | 6300-6400 |  | 6.302521 | 0.7995143
158 | 2.198657 | 6400 | 6500 | 6400-6500 |  | 5.714286 | 0.756962
158.6051 | 2.200317 | 6500 | 6600 | 6500-6600 |  | 6.470588 | 0.8109438
160 | 2.20412 | 6600 | 6700 | 6600-6700 |  | 3.235294 | 0.5099138
170 | 2.230449 | 6700 | 6800 | 6700-6800 |  | 3.235294 | 0.5099138
170.8544 | 2.232626 | 6800 | 6900 | 6800-6900 |  | 3.634454 | 0.5604392
183.0709 | 2.262619 | 6900 | 7000 | 6900-7000 |  | 3.676471 | 0.5654311
185.5021 | 2.268349 | 7000 | 7100 | 7000-7100 |  | 5.630252 | 0.7505278
186.3354 | 2.270295 | 7100 | 7200 | 7100-7200 |  | 4.978992 | 0.6971414
186.3354 | 2.270295 | 7200 | 7300 | 7200-7300 |  | 6.848739 | 0.8356106
186.9094 | 2.271631 | 7300 | 7400 | 7300-7400 |  | 8.172269 | 0.9123426
188.0597 | 2.274296 | 7400 | 7500 | 7400-7500 |  | 8.298319 | 0.9189901
188.764 | 2.275919 | 7500 | 7600 | 7500-7600 |  | 8.655462 | 0.9372903
188.7967 | 2.275994 | 7600 | 7700 | 7600-7700 |  | 8.655462 | 0.9372903
191.2833 | 2.281677 | 7700 | 7800 | 7700-7800 |  | 7.752101 | 0.8894194
192 | 2.283301 | 7800 | 7900 | 7800-7900 |  | 7.710084 | 0.8870591
193.97 | 2.287735 | 7900 | 8000 | 7900-8000 |  | 6.071429 | 0.7832909
195 | 2.290035 | 8000 | 8100 | 8000-8100 |  | 6.302521 | 0.7995143
195.5 | 2.291147 | 8100 | 8200 | 8100-8200 |  | 5.756303 | 0.7601436
197 | 2.294466 | 8200 | 8300 | 8200-8300 |  | 4.579832 | 0.6608495
203.5491 | 2.308669 | 8300 | 8400 | 8300-8400 |  | 1.870459 | 0.2719483
206.5836 | 2.315096 | 8400 | 8500 | 8400-8500 |  | 1.974697 | 0.2955004
207.4253 | 2.316862 | 8500 | 8600 | 8500-8600 |  | 2.119025 | 0.3261361
208.0717 | 2.318213 | 8600 | 8700 | 8600-8700 |  | 2.108091 | 0.3238894
209 | 2.320146 | 8700 | 8800 | 8700-8800 |  | 2.3716 | 0.3750415
210.5809 | 2.323419 | 8800 | 8900 | 8800-8900 |  | 2.624175 | 0.4189929
211.8321 | 2.325992 | 8900 | 9000 | 8900-9000 |  | 2.876751 | 0.4589022
213.5307 | 2.32946 | 9000 | 9100 | 9000-9100 |  | 3.105271 | 0.4920995
213.8822 | 2.330175 | 9100 | 9200 | 9100-9200 |  | 3.50534 | 0.5447301
213.9535 | 2.330319 | 9200 | 9300 | 9200-9300 |  | 3.495493 | 0.5435084
221 | 2.344392 | 9300 | 9400 | 9300-9400 |  | 3.668152 | 0.5644474
223.5294 | 2.349335 | 9400 | 9500 | 9400-9500 |  | 4.787601 | 0.680118
223.6025 | 2.349477 | 9500 | 9600 | 9500-9600 |  | 4.944258 | 0.6941011
224.4259 | 2.351073 | 9600 | 9700 | 9600-9700 |  | 5.112126 | 0.7086015
225.3731 | 2.352902 | 9700 | 9800 | 9700-9800 |  | 5.258173 | 0.7208348
229.1473 | 2.360115 | 9800 | 9900 | 9800-9900 |  | 5.342364 | 0.7277335
229.2703 | 2.360348 | 9900 | 10000 | 9900-10000 |  | 5.858339 | 0.7677745
230 | 2.361728 | 10000 | 10100 | 10000-10100 |  | 6.027925 | 0.7801679
231 | 2.363612 | 10100 | 10200 | 10100-10200 |  | 6.20299 | 0.7926011
234.8643 | 2.370817 | 10200 | 10300 | 10200-10300 |  | 6.457904 | 0.8100916
238.9023 | 2.37822 | 10300 | 10400 | 10300-10400 |  | 6.555927 | 0.8166341
239.6266 | 2.379535 | 10400 | 10500 | 10400-10500 |  | 6.593212 | 0.8190971
244 | 2.38739 | 10500 | 10600 | 10500-10600 |  | 6.717495 | 0.8272074
247.7805 | 2.394067 | 10600 | 10700 | 10600-10700 |  | 7.181351 | 0.8562062
253 | 2.403121 | 10700 | 10800 | 10700-10800 |  | 7.424304 | 0.8706558
255.4344 | 2.407279 | 10800 | 10900 | 10800-10900 |  | 7.741827 | 0.8888435
263.5158 | 2.420807 | 10900 | 11000 | 10900-11000 |  | 7.865285 | 0.8957145
268.6722 | 2.429223 | 11000 | 11100 | 11000-11100 |  | 8.016453 | 0.9039822
269.7674 | 2.43099 | 11100 | 11200 | 11100-11200 |  | 8.552473 | 0.9320917
273 | 2.436163 | 11200 | 11300 | 11200-11300 |  | 8.785633 | 0.943773
275.9336 | 2.440805 | 11300 | 11400 | 11300-11400 |  | 9.081678 | 0.9581661
279.5643 | 2.446482 | 11400 | 11500 | 11400-11500 |  | 9.324631 | 0.9696317
285.4123 | 2.455473 | 11500 | 11600 | 11500-11600 |  | 9.439076 | 0.9749295
291 | 2.463893 | 11600 | 11700 | 11600-11700 |  | 9.467757 | 0.9762471
294.9438 | 2.469739 | 11700 | 11800 | 11700-11800 |  | 9.570276 | 0.9809245
296.7249 | 2.472354 | 11800 | 11900 | 11800-11900 |  | 9.732359 | 0.9882181
298.1366 | 2.474415 | 11900 | 12000 | 11900-12000 |  | 10.12776 | 1.005513
301.3485 | 2.479069 | 12000 | 12100 | 12000-12100 |  | 10.19257 | 1.008283
305.0847 | 2.48442 | 12100 | 12200 | 12100-12200 |  | 10.2784 | 1.011926
308.61 | 2.48941 | 12200 | 12300 | 12200-12300 |  | 10.35057 | 1.014964
309.9274 | 2.49126 | 12300 | 12400 | 12300-12400 |  | 10.81799 | 1.034147
312.0229 | 2.494186 | 12400 | 12500 | 12400-12500 |  | 11.09145 | 1.044988
312.1076 | 2.494304 | 12500 | 12600 | 12500-12600 |  | 11.2869 | 1.052575
312.2407 | 2.494489 | 12600 | 12700 | 12600-12700 |  | 11.25984 | 1.051532
315.8714 | 2.49951 | 12700 | 12800 | 12700-12800 |  | 12.11841 | 1.083446
317 | 2.501059 | 12800 | 12900 | 12800-12900 |  | 13.05071 | 1.115634
318.8055 | 2.503526 | 12900 | 13000 | 12900-13000 |  | 13.30707 | 1.124082
319.2825 | 2.504175 | 13000 | 13100 | 13000-13100 |  | 13.23233 | 1.121636
320 | 2.50515 | 13100 | 13200 | 13100-13200 |  | 13.56789 | 1.132512
322.841 | 2.508989 | 13200 | 13300 | 13200-13300 |  | 13.71342 | 1.137146
331.7757 | 2.520845 | 13300 | 13400 | 13300-13400 |  | 13.84572 | 1.141316
333.3333 | 2.522879 | 13400 | 13500 | 13400-13500 |  | 14.4262 | 1.159152
334.0985 | 2.523875 | 13500 | 13600 | 13500-13600 |  | 14.58421 | 1.163883
338.2187 | 2.529198 | 13600 | 13700 | 13600-13700 |  | 2.976979 | 0.4737757
349.4927 | 2.543438 | 13700 | 13800 | 13700-13800 |  | 3.169417 | 0.5009794
354.0373 | 2.549049 | 13800 | 13900 | 13800-13900 |  | 3.438601 | 0.5363818
355.8091 | 2.551217 | 13900 | 14000 | 13900-14000 |  | 3.625455 | 0.5593625
357.2939 | 2.553026 |  |  | - |  | 4.305179 | 0.6339912
363.3946 | 2.560378 |  |  | - |  | 4.51047 | 0.6542218
364.8103 | 2.562067 |  |  | - |  | 5.071748 | 0.7051577
369.6145 | 2.567749 |  |  | - |  | 5.31831 | 0.7257736
372.3273 | 2.570925 |  |  | - |  | 5.561687 | 0.7452066
372.549 | 2.571183 |  |  | - |  | 5.88961 | 0.7700866
376.1682 | 2.575382 |  |  | - |  | 6.822168 | 0.8339224
376.6816 | 2.575974 |  |  | - |  | 7.121313 | 0.8525601
377.5934 | 2.577024 |  |  | - |  | 7.324772 | 0.8647941
380.2 | 2.580012 |  |  | - |  | 7.361067 | 0.8669407
381.9096 | 2.581961 |  |  | - |  | 8.908518 | 0.9498055
386 | 2.586587 |  |  | - |  | 7.181347 | 0.8562059
387.4439 | 2.588209 |  |  | - |  | 4.694301 | 0.6715709
388.6293 | 2.589536 |  |  | - |  | 4.911917 | 0.691251
388.9515 | 2.589895 |  |  | - |  | 5.036269 | 0.702109
391 | 2.592177 |  |  | - |  | 1.396011 | 0.144889
391.1205 | 2.592311 |  |  | - |  | 1.602564 | 0.2048154
391.1205 | 2.592311 |  |  | - |  | 1.702279 | 0.2310308
393.0233 | 2.594418 |  |  | - |  | 1.858974 | 0.2692734
393.0589 | 2.594458 |  |  | - |  | 2.877493 | 0.4590143
394 | 2.595496 |  |  | - |  | 3.497151 | 0.5437144
396.6597 | 2.598418 |  |  | - |  | 3.888889 | 0.5898255
397.99 | 2.599872 |  |  | - |  | 4.052707 | 0.6077452
402.4858 | 2.604751 |  |  | - |  | 4.294872 | 0.6329502
406.639 | 2.609209 |  |  | - |  | 4.537037 | 0.6567723
416.1491 | 2.619249 |  |  | - |  | 5.598291 | 0.7480554
417.5365 | 2.620694 |  |  | - |  | 6.723647 | 0.8276049
418.0905 | 2.62127 |  |  | - |  | 8.240741 | 0.9159663
419.3971 | 2.622625 |  |  | - |  | 9.80057 | 0.9912513
428.9851 | 2.632442 |  |  | - |  | 10.00045 | 1.00002
429 | 2.632457 |  |  | - |  | 12.05049 | 1.081005
429.3785 | 2.63284 |  |  | - |  | 14.00048 | 1.146143
430 | 2.633468 |  |  | - |  | 15.47886 | 1.189739
431.2896 | 2.634769 |  |  | - |  | 16.0155 | 1.204541
435.3741 | 2.638863 |  |  | - |  | 16.29005 | 1.211922
435.6846 | 2.639172 |  |  | - |  | 17.01153 | 1.230743
436.444 | 2.639929 |  |  | - |  | 17.73427 | 1.248813
440.9938 | 2.644432 |  |  | - |  | 18.9882 | 1.278484
453.4161 | 2.656497 |  |  | - |  | 19.0348 | 1.279548
467.1202 | 2.669429 |  |  | - |  | 19.98054 | 1.300607
474.9478 | 2.676646 |  |  | - |  | 19.99923 | 1.301013
475.6224 | 2.677262 |  |  | - |  | 21.00467 | 1.322316
477 | 2.678518 |  |  | - |  | 21.65975 | 1.335653
478.6118 | 2.679983 |  |  | - |  | 23.9906 | 1.380041
480.226 | 2.681446 |  |  | - |  | 25.99685 | 1.414921
482.6473 | 2.68363 |  |  | - |  | 26.94818 | 1.430529
487.9118 | 2.688341 |  |  | - |  | 27.97848 | 1.446824
488 | 2.68842 |  |  | - |  | 27.99063 | 1.447013
490.6832 | 2.690801 |  |  | - |  | 31.95659 | 1.50456
490.6832 | 2.690801 |  |  | - |  | 8.2 | 0.9138139
490.6832 | 2.690801 |  |  | - |  | 11.3 | 1.053078
493 | 2.692847 |  |  | - |  | 12.1 | 1.082785
493.215 | 2.693036 |  |  | - |  | 22.74748 | 1.356933
497.6744 | 2.696945 |  |  | - |  | 31.62007 | 1.499963
501.0373 | 2.69987 |  |  | - |  | 45.38268 | 1.65689
503.1056 | 2.701659 |  |  | - |  | 4.114072 | 0.6142719
503.8974 | 2.702342 |  |  | - |  | 6.013324 | 0.7791146
504.668 | 2.703006 |  |  | - |  | 5.662693 | 0.753023
505.8296 | 2.704004 |  |  | - |  | 7.708041 | 0.886944
508.2988 | 2.706119 |  |  | - |  | 6.591865 | 0.8190083
516.5456 | 2.713109 |  |  | - |  | 5.037401 | 0.7022065
519.774 | 2.715815 |  |  | - |  | 7.808219 | 0.892552
520.1794 | 2.716153 |  |  | - |  | 11.03267 | 1.04268
524.6232 | 2.719847 |  |  | - |  | 13.68809 | 1.136343
529 | 2.723456 |  |  | - |  | 10.68637 | 1.02883
532.6634 | 2.726453 |  |  | - |  | 11.37023 | 1.055769
534.1615 | 2.727673 |  |  | - |  | 6.54373 | 0.8158254
534.5291 | 2.727971 |  |  | - |  | 6.290832 | 0.7987081
539.6289 | 2.732095 |  |  | - |  | 6.290832 | 0.7987081
540.3727 | 2.732693 |  |  | - |  | 10.65332 | 1.027485
546.875 | 2.737888 |  |  | - |  | 11.44362 | 1.058564
550 | 2.740363 |  |  | - |  | 14.38356 | 1.157866
551.4706 | 2.741522 |  |  | - |  | 5.943098 | 0.7740129
552.795 | 2.742564 |  |  | - |  | 6.132771 | 0.7876568
556.7074 | 2.745627 |  |  | - |  | 7.334036 | 0.865343
560.9284 | 2.748907 |  |  | - |  | 6.859852 | 0.8363148
561.1 | 2.74904 |  |  | - |  | 6.354057 | 0.8030511
563.9313 | 2.751226 |  |  | - |  | 6.448894 | 0.8094852
564 | 2.751279 |  |  | - |  | 2.987028 | 0.4752393
565.2574 | 2.752246 |  |  | - |  | 3.43809 | 0.5363172
565.8768 | 2.752722 |  |  | - |  | 4.089623 | 0.6116832
566.8161 | 2.753442 |  |  | - |  | 5.071934 | 0.7051736
567.5551 | 2.754008 |  |  | - |  | 6.064269 | 0.7827784
571.4286 | 2.756962 |  |  | - |  | 5.833726 | 0.7659461
573.4892 | 2.758525 |  |  | - |  | 9.341981 | 0.970439
577.4991 | 2.761551 |  |  | - |  | 10.88561 | 1.036853
581.1659 | 2.7643 |  |  | - |  | 12.85024 | 1.108911
588.2353 | 2.769551 |  |  | - |  | 11.54717 | 1.062476
590.0621 | 2.770898 |  |  | - |  | 13.29127 | 1.123567
590.0621 | 2.770898 |  |  | - |  | 15.5566 | 1.191915
590.6977 | 2.771365 |  |  | - |  | 1.533608 | 0.1857145
591.4375 | 2.771909 |  |  | - |  | 1.683962 | 0.2263324
599.1346 | 2.777524 |  |  | - |  | 2.586085 | 0.4126428
600 | 2.778151 |  |  | - |  | 1.964623 | 0.2932791
604.6512 | 2.781505 |  |  | - |  | 2.135024 | 0.3294027
611.0202 | 2.786056 |  |  | - |  | 2.826651 | 0.4512722
617.0404 | 2.790314 |  |  | - |  | 4.199882 | 0.6232371
617.1265 | 2.790374 |  |  | - |  | 5.502948 | 0.7405954
620.6278 | 2.792831 |  |  | - |  | 5.954009 | 0.7748095
627 | 2.797268 |  |  | - |  | 5.342571 | 0.7277503
630.5243 | 2.799702 |  |  | - |  | 7.868514 | 0.8958927
631.524 | 2.80039 |  |  | - |  | 8.068986 | 0.906819
631.8934 | 2.800644 |  |  | - |  | 1.844132 | 0.265792
633.5404 | 2.801774 |  |  | - |  | 2.267726 | 0.3555906
638.565 | 2.805205 |  |  | - |  | 2.310513 | 0.3637085
639.7516 | 2.806011 |  |  | - |  | 2.447433 | 0.3887108
645.7399 | 2.810058 |  |  | - |  | 3.191932 | 0.5040536
649 | 2.812245 |  |  | - |  | 3.7011 | 0.5683308
649.7912 | 2.812774 |  |  | - |  | 5.190098 | 0.7151755
656.5022 | 2.817236 |  |  | - |  | 6.050122 | 0.7817642
660.2098 | 2.819682 |  |  | - |  | 6.516504 | 0.8140146
662.7451 | 2.821347 |  |  | - |  | 3 | 0.4771213
664.5963 | 2.822558 |  |  | - |  | 4.3 | 0.6334685
666 | 2.823474 |  |  | - |  | 6.3 | 0.7993405
673.2537 | 2.828179 |  |  | - |  | 4.1 | 0.6127839
679.2879 | 2.832054 |  |  | - |  | 5.4 | 0.7323938
683.2298 | 2.834567 |  |  | - |  | 6.9 | 0.8388491
693.4674 | 2.841026 |  |  | - |  | 2.9 | 0.462398
694.8539 | 2.841893 |  |  | - |  | 1.145873 | 0.05913661
699 | 2.844477 |  |  | - |  | 1.065259 | 0.02745526
699 | 2.844477 |  |  | - |  | 1.088292 | 0.03674534
699.2 | 2.844601 |  |  | - |  | 1.203455 | 0.08042982
700 | 2.845098 | Bins |  | Bins- |  | 1.128599 | 0.0525396
701.9833 | 2.846327 |  |  | - |  | 1.197697 | 0.07834687
711 | 2.85187 |  |  | - |  | 1.324376 | 0.1220114
721.5496 | 2.858266 |  |  | - |  | 1.272553 | 0.1046758
727.1994 | 2.861653 |  |  | - |  | 2.067179 | 0.315378
728.0065 | 2.862135 |  |  | - |  | 2.170825 | 0.3366249
728.2511 | 2.862281 |  |  | - |  | 2.234165 | 0.3491153
728.4007 | 2.86237 |  |  | - |  | 2.337812 | 0.3688096
735 | 2.866287 |  |  | - |  | 2.458733 | 0.3907114
736.8421 | 2.867374 |  |  | - |  | 2.441459 | 0.3876494
739 | 2.868644 |  |  | - |  | 2.452975 | 0.3896931
742 | 2.870404 |  |  | - |  | 2.493282 | 0.3967714
745.3416 | 2.872355 |  |  | - |  | 3.270633 | 0.5146319
745.8801 | 2.872669 |  |  | - |  | 3.161228 | 0.4998559
748 | 2.873902 |  |  | - |  | 3.103647 | 0.4918723
748.6562 | 2.874282 |  |  | - |  | 4.140115 | 0.6170124
751 | 2.87564 |  |  | - |  | 4.122841 | 0.6151966
752.107 | 2.87628 |  |  | - |  | 4.128599 | 0.6158027
752.8345 | 2.876699 |  |  | - |  | 4.24952 | 0.6283399
754.1754 | 2.877472 |  |  | - |  | 4.232246 | 0.6265709
755 | 2.877947 |  |  | - |  | 4.163148 | 0.6194218
755.9743 | 2.878507 |  |  | - |  | 4.289827 | 0.6324398
762.8676 | 2.882449 |  |  | - |  | 4.341651 | 0.6376549
767.4632 | 2.885058 |  |  | - |  | 4.341651 | 0.6376549
771.0788 | 2.887099 |  |  | - |  | 4.3762 | 0.6410971
772.2661 | 2.887767 |  |  | - |  | 4.422265 | 0.6456448
778.9522 | 2.891511 |  |  | - |  | 4.065259 | 0.6090882
790.4412 | 2.89787 |  |  | - |  | 4.31286 | 0.6347653
792.1569 | 2.898811 |  |  | - |  | 4.335893 | 0.6370785
796.2825 | 2.901067 |  |  | - |  | 4.220729 | 0.6253875
797.3346 | 2.901641 |  |  | - |  | 4.284069 | 0.6318565
805.4968 | 2.906064 |  |  | - |  | 4.548944 | 0.6579106
806.0166 | 2.906344 |  |  | - |  | 5.591171 | 0.7475028
806.5257 | 2.906618 |  |  | - |  | 4.324376 | 0.6359235
809.6473 | 2.908296 |  |  | - |  | 4.3762 | 0.6410971
815.7169 | 2.911539 |  |  | - |  | 4.479846 | 0.6512631
818.0905 | 2.912801 |  |  | - |  | 3.420345 | 0.53407
819.8758 | 2.913748 |  |  | - |  | 3.322457 | 0.5214593
822.0251 | 2.914885 |  |  | - |  | 2.360845 | 0.3730674
824.1701 | 2.916017 |  |  | - |  | 1.548689 | 0.1899643
826 | 2.91698 |  |  | - |  | 1.580524 | 0.1988012
832.2981 | 2.920279 |  |  | - |  | 1.717228 | 0.2348281
832.2981 | 2.920279 |  |  | - |  | 1.717228 | 0.2348281
836.3971 | 2.922412 |  |  | - |  | 1.659176 | 0.2198925
838.5093 | 2.923508 |  |  | - |  | 10.44231 | 1.018796
842 | 2.925312 |  |  | - |  | 11.0625 | 1.043853
854.7215 | 2.931825 |  |  | - |  | 12.375 | 1.092545
863.354 | 2.936189 |  |  | - |  | 0.7 | -0.154902
869.5652 | 2.939302 |  |  | - |  | 0.7 | -0.154902
870 | 2.939519 |  |  | - |  | 1.4 | 0.146128
870.0565 | 2.939547 |  |  | - |  | 1 | 0
881.9876 | 2.945462 |  |  | - |  | 1.63 | 0.2121876
882.4121 | 2.945671 |  |  | - |  | 0.98 | -0.008773924
888.8889 | 2.948847 |  |  | - |  | 0.99 | -0.004364805
900 | 2.954243 | 0-100 |  | 0-100- |  | 0.82 | -0.08618615
900 | 2.954243 |  |  | - |  | 0.79 | -0.1023729
900.7264 | 2.954593 |  |  | - |  | 1.17 | 0.06818586
902 | 2.955207 |  |  | - |  | 0.57 | -0.2441251
905.3309 | 2.956807 |  |  | - |  | 0.71 | -0.1487417
925.5814 | 2.966415 |  |  | - |  | 0.49 | -0.3098039
926.011 | 2.966616 |  |  | - |  | 1e-05 | -5
931.677 | 2.969265 |  |  | - |  | 1.42 | 0.1522883
941 | 2.97359 |  |  | - |  | 1.47 | 0.1673173
941.7939 | 2.973956 |  |  | - |  | 1.65 | 0.2174839
971.9669 | 2.987651 |  |  | - |  | 1.57 | 0.1958997
972 | 2.987666 |  |  | - |  | 2.89 | 0.4608978
975.1553 | 2.989074 |  |  | - |  | 3.34 | 0.5237465
975.4657 | 2.989212 |  |  | - |  | 3.31 | 0.519828
976.0563 | 2.989475 |  |  | - |  | 2.89 | 0.4608978
978.6006 | 2.990605 |  |  | - |  | 3.02 | 0.4800069
988.0515 | 2.99478 |  |  | - |  | 3.02 | 0.4800069
996.2547 | 2.99837 |  |  | - |  | 2.41 | 0.382017
1000 | 3 |  |  | - |  | 2.7 | 0.4313638
1000 | 3 |  |  | - |  | 4.87 | 0.687529
1012.674 | 3.00547 |  |  | - |  | 4.84 | 0.6848454
1029.412 | 3.012589 |  |  | - |  | 4.77 | 0.6785184
1036.771 | 3.015683 |  |  | - |  | 5.13 | 0.7101174
1067.748 | 3.028469 |  |  | - |  | 0 | #NUM!
1071.7 | 3.030073 |  |  | - |  | 2.34 | 0.3692159
1089.212 | 3.037112 |  |  | - |  | 6.37 | 0.8041394
1098.183 | 3.040675 |  |  | - |  | 6.58 | 0.8182259
1099.964 | 3.041379 |  |  | - |  | 0 | #NUM!
1104.933 | 3.043336 |  |  | - |  | 3.44 | 0.5365584
1107.537 | 3.044358 |  |  | - |  | 4.02 | 0.6042261
1110.996 | 3.045712 |  |  | - |  | 4.52 | 0.6551384
1118 | 3.048442 |  |  | - |  | 0 | #NUM!
1123.621 | 3.05062 |  |  | - |  | 2.91 | 0.463893
1127.349 | 3.052058 |  |  | - |  | 3.5 | 0.544068
1143.672 | 3.058302 |  |  | - |  | 4.72 | 0.673942
1154.334 | 3.062332 |  |  | - |  | 1.100257 | 0.04149417
1199.226 | 3.078901 |  |  | - |  | 2.138817 | 0.3301737
1200 | 3.079181 |  |  | - |  | 3.084833 | 0.4892316
1211.18 | 3.083209 |  |  | - |  | 4.688946 | 0.6710752
1220 | 3.08636 |  |  | - |  | 7.300771 | 0.8633687
1220.93 | 3.086691 |  |  | - |  | 9.573265 | 0.9810601
1238.071 | 3.092745 |  |  | - |  | 1.21 | 0.08278537
1242.171 | 3.094181 |  |  | - |  | 2.17 | 0.3364597
1253.488 | 3.09812 |  |  | - |  | 3.05 | 0.4842998
1267.081 | 3.102804 |  |  | - |  | 3.64 | 0.5611014
1268 | 3.103119 |  |  | - |  | 2.23 | 0.3483049
1270.615 | 3.104014 |  |  | - |  | 4.1 | 0.6127839
1273.292 | 3.104928 |  |  | - |  | 5.47 | 0.7379873
1274.378 | 3.105298 |  |  | - |  | 5.23 | 0.7185017
1282.61 | 3.108094 |  |  | - |  | 11.74 | 1.069668
1292.531 | 3.111441 |  |  | - |  | 12.87 | 1.109579
1300 | 3.113943 |  |  | - |  | 7.12 | 0.85248
1300 | 3.113943 |  |  | - |  | 12.59 | 1.100026
1321.538 | 3.12108 |  |  | - |  | 13.15 | 1.118926
1327.354 | 3.122987 |  |  | - |  | 5.69 | 0.7551123
1330 | 3.123852 |  |  | - |  | 11.04 | 1.042969
1336.117 | 3.125844 |  |  | - |  | 13.48 | 1.12969
1340 | 3.127105 |  |  | - |  | 1.960133 | 0.2922855
1343 | 3.128076 |  |  | - |  | 2.981728 | 0.474468
1346.072 | 3.129068 |  |  | - |  | 3.696013 | 0.5677335
1351.139 | 3.1307 |  |  | - |  | 1.968439 | 0.2941219
1360.248 | 3.133618 |  |  | - |  | 2.36711 | 0.3742184
1381.547 | 3.140366 |  |  | - |  | 2.981728 | 0.474468
1385.483 | 3.141601 |  |  | - |  | 2.8 | 0.447158
1396 | 3.144885 |  |  | - |  | 4.3 | 0.6334685
1402.187 | 3.146806 |  |  | - |  | 11.7 | 1.068186
1405.083 | 3.147702 |  |  | - |  | 5.13 | 0.7101174
1412.344 | 3.149941 |  |  | - |  | 14.64 | 1.165541
1422.36 | 3.15301 |  |  | - |  | 8.55 | 0.9319661
1434.505 | 3.156702 |  |  | - |  | 17.73 | 1.248709
1445.021 | 3.159874 |  |  | - |  | 11.93 | 1.07664
1449.129 | 3.161107 |  |  | - |  | 25.63 | 1.408749
1456.159 | 3.163209 |  |  | - |  | 17.03 | 1.231215
1468.511 | 3.166877 |  |  | - |  | 1.205051 | 0.08100547
1470 | 3.167317 |  |  | - |  | 1.190619 | 0.07577294
1477.035 | 3.169391 |  |  | - |  | 2.229705 | 0.3482475
1492.823 | 3.174008 |  |  | - |  | 2.208058 | 0.3440104
1500 | 3.176091 |  |  | - |  | 3.138906 | 0.4967783
1505.273 | 3.177615 |  |  | - |  | 3.276007 | 0.5153448
1505.285 | 3.177619 |  |  | - |  | 4.257366 | 0.629141
1513.57 | 3.180002 |  |  | - |  | 4.25015 | 0.6284043
1543.05 | 3.18838 |  |  | - |  | 5.938665 | 0.7736888
1593.88 | 3.202456 |  |  | - |  | 6.032471 | 0.7804953
1600 | 3.20412 |  |  | - |  | 8.608539 | 0.9349294
1604.772 | 3.205413 |  |  | - |  | 8.514732 | 0.930171
1623.583 | 3.210474 |  |  | - |  | 5.884477 | 0.7697078
1644.627 | 3.216067 |  |  | - |  | 6.259928 | 0.7965693
1649.269 | 3.217292 |  |  | - |  | 5.805054 | 0.7638063
1654 | 3.218536 |  |  | - |  | 5.703971 | 0.7561773
1658.385 | 3.219685 |  |  | - |  | 5.523466 | 0.7422117
1658.385 | 3.219685 |  |  | - |  | 6.418773 | 0.807452
1662 | 3.220631 |  |  | - |  | 6.411552 | 0.8069632
1691 | 3.228144 |  |  | - |  | 6.32491 | 0.8010543
1699.17 | 3.230237 |  |  | - |  | 5.184116 | 0.7146747
1700 | 3.230449 |  |  | - |  | 5.241877 | 0.7194868
1700 | 3.230449 |  |  | - |  | 5.075812 | 0.7055056
1700 | 3.230449 |  |  | - |  | 6.570397 | 0.8175916
1714.509 | 3.23414 |  |  | - |  | 6.555957 | 0.8166361
1728 | 3.237544 |  |  | - |  | 6.729242 | 0.8279661
1729.148 | 3.237832 |  |  | - |  | 6.6787 | 0.824692
1731.846 | 3.238509 |  |  | - |  | 6.490975 | 0.8123099
1736.323 | 3.23963 |  |  | - |  | 6.483755 | 0.8118266
1742.739 | 3.241232 |  |  | - |  | 6.563177 | 0.8171141
1763 | 3.246252 |  |  | - |  | 6.368231 | 0.8040188
1782.96 | 3.251142 |  |  | - |  | 6.447653 | 0.8094017
1783.33 | 3.251232 |  |  | - |  | 6.65704 | 0.8232811
1786.738 | 3.252061 |  |  | - |  | 6.844765 | 0.8353586
1817 | 3.259355 |  |  | - |  | 6.490975 | 0.8123099
1819.876 | 3.260042 |  |  | - |  | 6.101083 | 0.7854069
1823.7 | 3.260953 |  |  | - |  | 5.812274 | 0.7643461
1834.708 | 3.263567 |  |  | - |  | 5.703971 | 0.7561773
1842.38 | 3.265379 |  |  | - |  | 6.115523 | 0.7864336
1858.038 | 3.269054 |  |  | - |  | 6.368231 | 0.8040188
1872.189 | 3.27235 |  |  | - |  | 6.462094 | 0.8103733
1881.607 | 3.274529 |  |  | - |  | 6.67148 | 0.8242222
1890 | 3.276462 |  |  | - |  | 7.997041 | 0.9029293
1890.583 | 3.276596 |  |  | - |  | 8.121302 | 0.9096256
1897.758 | 3.278241 |  |  | - |  | 8.263314 | 0.9171542
1900 | 3.278754 |  |  | - |  | 8.281065 | 0.9180862
1907.015 | 3.280354 |  |  | - |  | 8.316568 | 0.9199441
1912.741 | 3.281656 |  |  | - |  | 8.414201 | 0.9250129
1915.271 | 3.28223 |  |  | - |  | 7.171598 | 0.8556159
1919.255 | 3.283133 |  |  | - |  | 7.757396 | 0.889716
1919.283 | 3.283139 |  |  | - |  | 7.686391 | 0.8857224
1922.87 | 3.28395 |  |  | - |  | 7.322485 | 0.8646585
1929.676 | 3.285484 |  |  | - |  | 7.526627 | 0.8766004
1930 | 3.285557 |  |  | - |  | 7.322485 | 0.8646585
1931.535 | 3.285903 |  |  | - |  | 6.221893 | 0.7939226
1932.063 | 3.286021 |  |  | - |  | 6.54142 | 0.815672
1951.8 | 3.290435 |  |  | - |  | 6.692308 | 0.8255759
1960 | 3.292256 |  |  | - |  | 8.281065 | 0.9180862
1973 | 3.295127 |  |  | - |  | 8.192308 | 0.9134063
1998.628 | 3.300732 |  |  | - |  | 8.281065 | 0.9180862
2000 | 3.30103 |  |  | - |  | 8.653846 | 0.9372092
2006.977 | 3.302542 |  |  | - |  | 8.689349 | 0.9389872
2009.047 | 3.30299 |  |  | - |  | 7.721893 | 0.8877238
2040 | 3.30963 |  |  | - |  | 3.026946 | 0.4810047
2058.61 | 3.313574 |  |  | - |  | 2.766467 | 0.4419255
2058.61 | 3.313574 |  |  | - |  | 2.973054 | 0.4732028
2064.658 | 3.314848 |  |  | - |  | 5.353293 | 0.728621
2071.006 | 3.316181 |  |  | - |  | 5.371257 | 0.730076
2078.582 | 3.317767 |  |  | - |  | 5.946108 | 0.7742328
2082.868 | 3.318662 |  |  | - |  | 8.577844 | 0.9333782
2100 | 3.322219 | 100-200 |  | 100-200- |  | 8.883234 | 0.9485711
2114.039 | 3.325113 |  |  | - |  | 8.748503 | 0.9419337
2116.701 | 3.32566 |  |  | - |  | 10.39222 | 1.016708
2127.907 | 3.327953 |  |  | - |  | 10.9491 | 1.039378
2129.599 | 3.328298 |  |  | - |  | 11.18263 | 1.048544
2134.445 | 3.329285 |  |  | - |  | 6.47929 | 0.8115274
2135.645 | 3.329529 |  |  | - |  | 6.772189 | 0.8307291
2200 | 3.342423 |  |  | - |  | 6.550296 | 0.8162609
2213.3 | 3.34504 |  |  | - |  | 7.48 | 0.8739016
2213.392 | 3.345058 |  |  | - |  | 9.87 | 0.9943172
2252.088 | 3.352585 |  |  | - |  | 12.06 | 1.081347
2278.027 | 3.357559 |  |  | - |  | 7.57 | 0.8790959
2300 | 3.361728 |  |  | - |  | 9.94 | 0.9973864
2300 | 3.361728 |  |  | - |  | 11.59 | 1.064083
2300 | 3.361728 |  |  | - |  | 7.53 | 0.876795
2301.527 | 3.362016 |  |  | - |  | 9.83 | 0.9925535
2320.93 | 3.365662 |  |  | - |  | 11.07 | 1.044148
2324.664 | 3.36636 |  |  | - |  | 7.56 | 0.8785218
2366.91 | 3.374182 |  |  | - |  | 9.83 | 0.9925535
2390 | 3.378398 |  |  | - |  | 11.03 | 1.042576
2396.413 | 3.379562 |  |  | - |  | 7.57 | 0.8790959
2410.933 | 3.382185 |  |  | - |  | 10.05 | 1.002166
2458.969 | 3.390753 |  |  | - |  | 11.06 | 1.043755
2471.749 | 3.393004 |  |  | - |  | 0.5 | -0.30103
2500 | 3.39794 |  |  | - |  | 1 | 0
2516.746 | 3.400839 |  |  | - |  | 1.5 | 0.1760913
2553.168 | 3.407079 |  |  | - |  | 2 | 0.30103
2571.532 | 3.410192 |  |  | - |  | 2.5 | 0.39794
2600 | 3.414973 |  |  | - |  | 3 | 0.4771213
2610.477 | 3.41672 |  |  | - |  | 0.0001 | -4
2700 | 3.431364 |  |  | - |  | 4.1 | 0.6127839
2700 | 3.431364 |  |  | - |  | 5.19 | 0.7151674
2790 | 3.445604 |  |  | - |  | 5.69 | 0.7551123
2900 | 3.462398 |  |  | - |  | 6.1 | 0.7853298
2940 | 3.468347 |  |  | - |  | 1.427165 | 0.1544743
2950.311 | 3.469868 |  |  | - |  | 1.79626 | 0.2543692
2984.44 | 3.474863 |  |  | - |  | 1.870079 | 0.2718599
3020 | 3.480007 |  |  | - |  | 4.26 | 0.6294096
3060 | 3.485721 |  |  | - |  | 5.2 | 0.7160033
3194.883 | 3.504455 |  |  | - |  | 4.285149 | 0.6319659
3280 | 3.515874 |  |  | - |  | 15.22679 | 1.182608
3494.488 | 3.543384 |  |  | - |  | 21.39604 | 1.330333
3515.704 | 3.546012 |  |  | - |  | 27.8511 | 1.444842
3546.104 | 3.549751 |  |  | - |  | 32.2689 | 1.508784
3548.597 | 3.550057 |  |  | - |  | 17.13953 | 1.233999
3569.5 | 3.552607 |  |  | - |  | 24.03025 | 1.380758
3800 | 3.579784 |  |  | - |  | 29.29574 | 1.466804
3800 | 3.579784 |  |  | - |  | 32.74028 | 1.515082
3809.222 | 3.580836 |  |  | - |  | 15.98 | 1.203577
4000 | 3.60206 |  |  | - |  | 11.38664 | 1.056396
4000 | 3.60206 |  |  | - |  | 13.48684 | 1.12991
4080 | 3.61066 |  |  | - |  | 16.52328 | 1.218096
4083.08 | 3.610988 |  |  | - |  | 17.48482 | 1.242661
4130 | 3.61595 |  |  | - |  | 19.12955 | 1.281705
4160 | 3.619093 |  |  | - |  | 20.7996 | 1.318055
4180 | 3.621176 |  |  | - |  | 6.483254 | 0.811793
4180 | 3.621176 |  |  | - |  | 9.090909 | 0.9586073
4200 | 3.623249 |  |  | - |  | 12.51196 | 1.097325
4200 | 3.623249 |  |  | - |  | 16.50718 | 1.217673
4230 | 3.62634 |  |  | - |  | 17.51196 | 1.243335
4240 | 3.627366 |  |  | - |  | 15.23923 | 1.182963
4370 | 3.640481 |  |  | - |  | 13.11005 | 1.117604
4403.613 | 3.643809 |  |  | - |  | 6.286267 | 0.7983928
4440 | 3.647383 |  |  | - |  | 9.381044 | 0.9722512
4700 | 3.672098 |  |  | - |  | 12.69342 | 1.103579
4755.981 | 3.67724 |  |  | - |  | 18.52031 | 1.267648
4900 | 3.690196 |  |  | - |  | 20.38201 | 1.309247
4924.505 | 3.692363 |  |  | - |  | 21.17988 | 1.325924
5643.364 | 3.751538 |  |  | - |  | 21.78433 | 1.338144
5685.779 | 3.75479 |  |  | - |  | 1.020169 | 0.008672191
5732.057 | 3.758311 |  |  | - |  | 1.551074 | 0.1906324
5800 | 3.763428 |  |  | - |  | 2.644112 | 0.4222798
5900 | 3.770852 |  |  | - |  | 3.383214 | 0.5293295
6000 | 3.778151 |  |  | - |  | 4.517892 | 0.6549358
6200 | 3.792392 |  |  | - |  | 5.173715 | 0.7138025
6220.096 | 3.793797 |  |  | - |  | 5.829538 | 0.7656341
6402.321 | 3.806337 |  |  | - |  | 6.912167 | 0.8396142
6433.637 | 3.808457 |  |  | - |  | 6.62069 | 0.8209032
6470 | 3.810904 |  |  | - |  | 6.527001 | 0.8147137
6704.643 | 3.826376 |  |  | - |  | 6.464541 | 0.8105377
6716.989 | 3.827175 |  |  | - |  | 7.203643 | 0.8575522
7600 | 3.880814 |  |  | - |  | 3.820429 | 0.5821122
7798.822 | 3.892029 |  |  | - |  | 4.143136 | 0.6173292
8000 | 3.90309 |  |  | - |  | 4.903058 | 0.690467
8065.594 | 3.906636 |  |  | - |  | 7.56799 | 0.8789805
8392.282 | 3.92388 |  |  | - |  | 7.578399 | 0.8795775
8424.242 | 3.925531 |  |  | - |  | 9.878985 | 0.9947123
8581.56 | 3.933566 |  |  | - |  | 10.18087 | 1.007785
8593.301 | 3.93416 |  |  | - |  | 9.972674 | 0.9988116
8600 | 3.934498 |  |  | - |  | 11.97137 | 1.078144
8787.879 | 3.943884 |  |  | - |  | 11.63826 | 1.065888
8949.495 | 3.951799 |  |  | - |  | 13.22056 | 1.12125
9027.356 | 3.955561 |  |  | - |  | 12.6272 | 1.101307
9111.111 | 3.959571 |  |  | - |  | 12.93949 | 1.111917
9333.333 | 3.970037 |  |  | - |  | 13.45999 | 1.129045
9595.96 | 3.982088 |  |  | - |  | 8.067664 | 0.9067478
9959.596 | 3.998242 |  |  | - |  | 7.786597 | 0.8913477
9979.798 | 3.999122 |  |  | - |  | 7.807417 | 0.8925074
10008.78 | 4.000381 |  |  | - |  | 10.19128 | 1.008229
10121.21 | 4.005233 |  |  | - |  | 9.951854 | 0.997904
10161.62 | 4.006963 |  |  | - |  | 9.993494 | 0.9997173
10424.24 | 4.018045 |  |  | - |  | 12.25244 | 1.088223
10484.85 | 4.020562 |  |  | - |  | 12.01301 | 1.079652
10545.45 | 4.023065 |  |  | - |  | 12.29408 | 1.089696
10545.45 | 4.023065 |  |  | - |  | 7.869876 | 0.8959679
10969.7 | 4.040195 |  |  | - |  | 7.703318 | 0.8866778
11547.39 | 4.062484 |  |  | - |  | 8.161353 | 0.9117622
12164.6 | 4.085098 |  |  | - |  | 9.712427 | 0.9873278
12400 | 4.093422 |  |  | - |  | 10.108 | 1.004665
13771.76 | 4.138989 |  |  | - |  | 11.92973 | 1.076631
14603.48 | 4.164456 |  |  | - |  | 12.28367 | 1.089328
15183.75 | 4.181379 |  |  | - |  | 11.81522 | 1.072442
This chart isn't available in your version of Excel. Editing this shape or saving this workbook into a different file format will permanently break the chart.
This chart isn't available in your version of Excel. Editing this shape or saving this workbook into a different file format will permanently break the chart.
This chart isn't available in your version of Excel. Editing this shape or saving this workbook into a different file format will permanently break the chart.
This chart isn't available in your version of Excel. Editing this shape or saving this workbook into a different file format will permanently break the chart.

## Sheet7
Treatment Method | Sum of Relative Density (%)
IMMERSION | 3492
INJECTION | 5695.22
MIX-COMPACT | 684
PERCOLATION | 7040.48

## Treatment_method_vs_RD
Relative Density (%) | Treatment Method
48.5 | IMMERSION
48.5 | IMMERSION
48.5 | IMMERSION
48.5 | IMMERSION
48.5 | IMMERSION
48.5 | IMMERSION
48.5 | IMMERSION
48.5 | IMMERSION
48.5 | IMMERSION
48.5 | IMMERSION
48.5 | IMMERSION
48.5 | IMMERSION
48.5 | IMMERSION
48.5 | IMMERSION
48.5 | IMMERSION
48.5 | IMMERSION
48.5 | IMMERSION
48.5 | IMMERSION
48.5 | IMMERSION
48.5 | IMMERSION
48.5 | IMMERSION
48.5 | IMMERSION
48.5 | IMMERSION
48.5 | IMMERSION
48.5 | IMMERSION
48.5 | IMMERSION
48.5 | IMMERSION
48.5 | IMMERSION
48.5 | IMMERSION
48.5 | IMMERSION
48.5 | IMMERSION
48.5 | IMMERSION
48.5 | IMMERSION
48.5 | IMMERSION
48.5 | IMMERSION
48.5 | IMMERSION
48.5 | IMMERSION
48.5 | IMMERSION
48.5 | IMMERSION
48.5 | IMMERSION
48.5 | IMMERSION
48.5 | IMMERSION
48.5 | IMMERSION
48.5 | IMMERSION
48.5 | IMMERSION
48.5 | IMMERSION
48.5 | IMMERSION
48.5 | IMMERSION
48.5 | IMMERSION
48.5 | IMMERSION
48.5 | IMMERSION
48.5 | IMMERSION
48.5 | IMMERSION
48.5 | IMMERSION
48.5 | IMMERSION
48.5 | IMMERSION
48.5 | IMMERSION
48.5 | IMMERSION
48.5 | IMMERSION
48.5 | IMMERSION
48.5 | IMMERSION
48.5 | IMMERSION
48.5 | IMMERSION
48.5 | IMMERSION
48.5 | IMMERSION
48.5 | IMMERSION
48.5 | IMMERSION
48.5 | IMMERSION
48.5 | IMMERSION
48.5 | IMMERSION
48.5 | IMMERSION
48.5 | IMMERSION
30 | INJECTION
33 | INJECTION
33 | INJECTION
33 | INJECTION
33 | INJECTION
34.1 | INJECTION
34.1 | INJECTION
34.1 | INJECTION
34.1 | INJECTION
34.1 | INJECTION
34.1 | INJECTION
34.1 | INJECTION
34.1 | INJECTION
34.1 | INJECTION
34.1 | INJECTION
34.1 | INJECTION
34.1 | INJECTION
34.1 | INJECTION
34.1 | INJECTION
34.1 | INJECTION
34.1 | INJECTION
34.1 | INJECTION
34.1 | INJECTION
34.1 | INJECTION
34.1 | INJECTION
34.1 | INJECTION
34.1 | INJECTION
34.1 | INJECTION
34.1 | INJECTION
34.1 | INJECTION
34.1 | INJECTION
34.1 | INJECTION
34.1 | INJECTION
34.1 | INJECTION
34.1 | INJECTION
34.1 | INJECTION
34.1 | INJECTION
34.1 | INJECTION
34.1 | INJECTION
34.1 | INJECTION
34.1 | INJECTION
34.1 | INJECTION
34.1 | INJECTION
34.1 | INJECTION
34.1 | INJECTION
34.1 | INJECTION
34.1 | INJECTION
34.1 | INJECTION
40 | INJECTION
40 | INJECTION
40 | INJECTION
40 | INJECTION
40 | INJECTION
40 | INJECTION
40 | INJECTION
40 | INJECTION
40 | INJECTION
48 | INJECTION
50 | INJECTION
50 | INJECTION
50 | INJECTION
50 | INJECTION
50 | INJECTION
50 | INJECTION
50 | INJECTION
50 | INJECTION
50 | INJECTION
50 | INJECTION
50 | INJECTION
50 | INJECTION
50 | INJECTION
50 | INJECTION
50 | INJECTION
50 | INJECTION
50 | INJECTION
50 | INJECTION
50 | INJECTION
50 | INJECTION
50 | INJECTION
50 | INJECTION
50 | INJECTION
50 | INJECTION
60 | INJECTION
62.47 | INJECTION
62.47 | INJECTION
62.47 | INJECTION
62.47 | INJECTION
62.47 | INJECTION
62.47 | INJECTION
62.47 | INJECTION
62.47 | INJECTION
62.47 | INJECTION
62.47 | INJECTION
62.47 | INJECTION
62.47 | INJECTION
62.47 | INJECTION
62.47 | INJECTION
62.47 | INJECTION
62.47 | INJECTION
62.47 | INJECTION
62.47 | INJECTION
62.47 | INJECTION
62.47 | INJECTION
62.47 | INJECTION
62.47 | INJECTION
62.47 | INJECTION
62.47 | INJECTION
62.47 | INJECTION
62.47 | INJECTION
62.47 | INJECTION
62.47 | INJECTION
62.47 | INJECTION
62.47 | INJECTION
62.47 | INJECTION
62.47 | INJECTION
62.47 | INJECTION
62.47 | INJECTION
62.47 | INJECTION
62.47 | INJECTION
70 | INJECTION
80 | INJECTION
76 | MIX-COMPACT
76 | MIX-COMPACT
76 | MIX-COMPACT
76 | MIX-COMPACT
76 | MIX-COMPACT
76 | MIX-COMPACT
76 | MIX-COMPACT
76 | MIX-COMPACT
76 | MIX-COMPACT
20 | PERCOLATION
20 | PERCOLATION
20 | PERCOLATION
20 | PERCOLATION
20 | PERCOLATION
20 | PERCOLATION
33 | PERCOLATION
33 | PERCOLATION
33 | PERCOLATION
33 | PERCOLATION
45 | PERCOLATION
45 | PERCOLATION
45 | PERCOLATION
45 | PERCOLATION
45 | PERCOLATION
45 | PERCOLATION
45 | PERCOLATION
45 | PERCOLATION
45 | PERCOLATION
45 | PERCOLATION
45 | PERCOLATION
45 | PERCOLATION
45 | PERCOLATION
50 | PERCOLATION
50 | PERCOLATION
50 | PERCOLATION
50 | PERCOLATION
50 | PERCOLATION
50 | PERCOLATION
50 | PERCOLATION
50 | PERCOLATION
50 | PERCOLATION
50 | PERCOLATION
50 | PERCOLATION
50 | PERCOLATION
50 | PERCOLATION
50 | PERCOLATION
50 | PERCOLATION
50 | PERCOLATION
50 | PERCOLATION
50 | PERCOLATION
57 | PERCOLATION
57 | PERCOLATION
57 | PERCOLATION
57 | PERCOLATION
57 | PERCOLATION
57 | PERCOLATION
57 | PERCOLATION
57 | PERCOLATION
57 | PERCOLATION
57 | PERCOLATION
57 | PERCOLATION
57 | PERCOLATION
57 | PERCOLATION
57 | PERCOLATION
57 | PERCOLATION
57 | PERCOLATION
57 | PERCOLATION
57 | PERCOLATION
57 | PERCOLATION
57 | PERCOLATION
57 | PERCOLATION
57 | PERCOLATION
57 | PERCOLATION
57 | PERCOLATION
57 | PERCOLATION
57 | PERCOLATION
57 | PERCOLATION
57 | PERCOLATION
57 | PERCOLATION
57 | PERCOLATION
63.04 | PERCOLATION
63.04 | PERCOLATION
63.04 | PERCOLATION
63.04 | PERCOLATION
63.04 | PERCOLATION
63.04 | PERCOLATION
63.04 | PERCOLATION
63.04 | PERCOLATION
63.04 | PERCOLATION
63.04 | PERCOLATION
63.04 | PERCOLATION
63.04 | PERCOLATION
64.4 | PERCOLATION
64.4 | PERCOLATION
64.4 | PERCOLATION
64.4 | PERCOLATION
64.4 | PERCOLATION
64.4 | PERCOLATION
64.4 | PERCOLATION
64.4 | PERCOLATION
64.4 | PERCOLATION
64.6 | PERCOLATION
64.6 | PERCOLATION
64.6 | PERCOLATION
64.6 | PERCOLATION
64.6 | PERCOLATION
64.6 | PERCOLATION
64.6 | PERCOLATION
64.6 | PERCOLATION
64.6 | PERCOLATION
64.6 | PERCOLATION
64.6 | PERCOLATION
64.6 | PERCOLATION
64.6 | PERCOLATION
64.6 | PERCOLATION
64.6 | PERCOLATION
64.6 | PERCOLATION
64.6 | PERCOLATION
64.6 | PERCOLATION
64.6 | PERCOLATION
64.6 | PERCOLATION
64.6 | PERCOLATION
64.6 | PERCOLATION
64.6 | PERCOLATION
64.6 | PERCOLATION
76 | PERCOLATION
78 | PERCOLATION
78 | PERCOLATION
78 | PERCOLATION
78 | PERCOLATION
78 | PERCOLATION
78 | PERCOLATION
81 | PERCOLATION
82 | PERCOLATION
This chart isn't available in your version of Excel. Editing this shape or saving this workbook into a different file format will permanently break the chart.

## Almajed_vs_Cui
Carbonate Content (%) | Unconfined Compressive Strength (kPa) | Soil Type (USCS) | Soil Type (General Name) | Sand Mineral | d10 (mm) | d50 (mm) | d30 (mm) | d60 (mm) | Coeficient of Uniformity (Cu) | Coefficient of Curvature (Cc) | Fine Content (%) | Relative Density (%) | Dry Density (kg_m3) | emax | emin | Moisture Content before UCS Test (%) | Specific Gravity (Gs) | Initial Permeability (m_s) | Pathway | Sub-Pathway | Treatment Method | Ncycle | Urea Concentration (M) | UC Ratio | Urease Source | Urease Activity (M urea_h) | pH | Additives | Regression Type | Rsquare | First Author | Date of Publication | Paper Titles | Diameter (mm) | Height to Diameter Ratio | Strain Rate (%/min) | Author-Date
1.63 | 133 | SP | Ottawa20/30 | Silica | NA | 0.6 | NA | NA | 1.2 | NA | 0 | 76 | 1699.64 | 0.742 | 0.502 | 0 | 2.65 | NA | EICP | Commercial | MIX-COMPACT | NA | 1 | 1.5 | Jack Bean | 0.315 | NA | Pure | Power | 0.0781 | Almajed | 2019 | Enzyme Induced Biocementated sand with High strength at Low Carbonate Content | 51 | 2 | 1.245 | Almajed et al. (2019)
0.98 | 158 | SP | Ottawa20/30 | Silica | NA | 0.6 | NA | NA | 1.2 | NA | 0 | 76 | 1699.64 | 0.742 | 0.502 | 0 | 2.65 | NA | EICP | Commercial | MIX-COMPACT | NA | 1 | 1.5 | Jack Bean | 0.315 | NA | Pure | Power | 0.0781 | Almajed | 2019 | Enzyme Induced Biocementated sand with High strength at Low Carbonate Content | 51 | 2 | 1.245 | Almajed et al. (2019)
0.99 | 124 | SP | Ottawa20/30 | Silica | NA | 0.6 | NA | NA | 1.2 | NA | 0 | 76 | 1699.64 | 0.742 | 0.502 | 0 | 2.65 | NA | EICP | Commercial | MIX-COMPACT | NA | 1 | 1.5 | Jack Bean | 0.315 | NA | Pure | Power | 0.0781 | Almajed | 2019 | Enzyme Induced Biocementated sand with High strength at Low Carbonate Content | 51 | 2 | 1.245 | Almajed et al. (2019)
0.82 | 1817 | SP | Ottawa20/30 | Silica | NA | 0.6 | NA | NA | 1.2 | NA | 0 | 76 | 1699.64 | 0.742 | 0.502 | 0 | 2.65 | NA | EICP | Commercial | MIX-COMPACT | NA | 1 | 1.5 | Jack Bean | 0.315 | NA | NFMD | Power | 0.7145 | Almajed | 2019 | Enzyme Induced Biocementated sand with High strength at Low Carbonate Content | 51 | 2 | 1.245 | Almajed et al. (2019)
0.79 | 1654 | SP | Ottawa20/30 | Silica | NA | 0.6 | NA | NA | 1.2 | NA | 0 | 76 | 1699.64 | 0.742 | 0.502 | 0 | 2.65 | NA | EICP | Commercial | MIX-COMPACT | NA | 1 | 1.5 | Jack Bean | 0.315 | NA | NFMD | Power | 0.7145 | Almajed | 2019 | Enzyme Induced Biocementated sand with High strength at Low Carbonate Content | 51 | 2 | 1.245 | Almajed et al. (2019)
1.17 | 1763 | SP | Ottawa20/30 | Silica | NA | 0.6 | NA | NA | 1.2 | NA | 0 | 76 | 1699.64 | 0.742 | 0.502 | 0 | 2.65 | NA | EICP | Commercial | MIX-COMPACT | NA | 1 | 1.5 | Jack Bean | 0.315 | NA | NFMD | Power | 0.7145 | Almajed | 2019 | Enzyme Induced Biocementated sand with High strength at Low Carbonate Content | 51 | 2 | 1.245 | Almajed et al. (2019)
0.57 | 1000 | SP | Ottawa20/30 | Silica | NA | 0.6 | NA | NA | 1.2 | NA | 0 | 76 | 1699.64 | 0.742 | 0.502 | 0 | 2.65 | NA | EICP | Commercial | MIX-COMPACT | NA | 0.37 | 1.48 | Jack Bean | 0.08925 | NA | NFMD | Power | 0.7145 | Almajed | 2019 | Enzyme Induced Biocementated sand with High strength at Low Carbonate Content | 51 | 2 | 1.245 | Almajed et al. (2019)
0.71 | 1396 | SP | Ottawa20/30 | Silica | NA | 0.6 | NA | NA | 1.2 | NA | 0 | 76 | 1699.64 | 0.742 | 0.502 | 0 | 2.65 | NA | EICP | Commercial | MIX-COMPACT | NA | 0.37 | 1.48 | Jack Bean | 0.08925 | NA | NFMD | Power | 0.7145 | Almajed | 2019 | Enzyme Induced Biocementated sand with High strength at Low Carbonate Content | 51 | 2 | 1.245 | Almajed et al. (2019)
0.49 | 941 | SP | Ottawa20/30 | Silica | NA | 0.6 | NA | NA | 1.2 | NA | 0 | 76 | 1699.64 | 0.742 | 0.502 | 0 | 2.65 | NA | EICP | Commercial | MIX-COMPACT | NA | 0.37 | 1.48 | Jack Bean | 0.08925 | NA | NFMD | Power | 0.7145 | Almajed | 2019 | Enzyme Induced Biocementated sand with High strength at Low Carbonate Content | 51 | 2 | 1.245 | Almajed et al. (2019)
1.020169 | 4.842615 | NA | Medium sand | Calcareous | NA | NA | NA | NA | NA | NA | 0 | 34.1 | 1400.49 | 1.143 | 0.841 | 36.4 | 2.857 | NA | EICP | Extracted | INJECTION | Varied | 0.5 | 1 | Soybean | 0.4734 | NA | PURE | POWER | 0.8678 | Cui | 2024 | Seawater-based soybean urease for calcareous sand biomineralization | 50 | 2 | NA | Cui et al. (2024) | Author-Date | Almajed et al. (2019) | Cui et al. (2024)
1.551074 | 5.649718 | NA | Medium sand | Calcareous | NA | NA | NA | NA | NA | NA | 0 | 34.1 | 1400.49 | 1.143 | 0.841 | 36.4 | 2.857 | NA | EICP | Extracted | INJECTION | Varied | 0.5 | 1 | Soybean | 0.4734 | NA | PURE | POWER | 0.8678 | Cui | 2024 | Seawater-based soybean urease for calcareous sand biomineralization | 50 | 2 | NA | Cui et al. (2024) | d50 | 0.6 mm | 1mm to 2 mm
2.644112 | 16.94915 | NA | Medium sand | Calcareous | NA | NA | NA | NA | NA | NA | 0 | 34.1 | 1400.49 | 1.143 | 0.841 | 36.4 | 2.857 | NA | EICP | Extracted | INJECTION | Varied | 0.5 | 1 | Soybean | 0.4734 | NA | PURE | POWER | 0.8678 | Cui | 2024 | Seawater-based soybean urease for calcareous sand biomineralization | 50 | 2 | NA | Cui et al. (2024) | Sand Mineral | Silica | Calcareous
3.383214 | 21.79177 | NA | Medium sand | Calcareous | NA | NA | NA | NA | NA | NA | 0 | 34.1 | 1400.49 | 1.143 | 0.841 | 36.4 | 2.857 | NA | EICP | Extracted | INJECTION | Varied | 0.5 | 1 | Soybean | 0.4734 | NA | PURE | POWER | 0.8678 | Cui | 2024 | Seawater-based soybean urease for calcareous sand biomineralization | 50 | 2 | NA | Cui et al. (2024) | Relative Density | 76% | 34%
4.517892 | 27.44149 | NA | Medium sand | Calcareous | NA | NA | NA | NA | NA | NA | 0 | 34.1 | 1400.49 | 1.143 | 0.841 | 36.4 | 2.857 | NA | EICP | Extracted | INJECTION | Varied | 0.5 | 1 | Soybean | 0.4734 | NA | PURE | POWER | 0.8678 | Cui | 2024 | Seawater-based soybean urease for calcareous sand biomineralization | 50 | 2 | NA | Cui et al. (2024) | Treatment Method | Mix-and-Compact | Injection
5.173715 | 38.74092 | NA | Medium sand | Calcareous | NA | NA | NA | NA | NA | NA | 0 | 34.1 | 1400.49 | 1.143 | 0.841 | 36.4 | 2.857 | NA | EICP | Extracted | INJECTION | Varied | 0.5 | 1 | Soybean | 0.4734 | NA | PURE | POWER | 0.8678 | Cui | 2024 | Seawater-based soybean urease for calcareous sand biomineralization | 50 | 2 | NA | Cui et al. (2024) | Moisture Content before UCS test | Oven Dried (0) | Saturated for 24 h
5.829538 | 58.11138 | NA | Medium sand | Calcareous | NA | NA | NA | NA | NA | NA | 0 | 34.1 | 1400.49 | 1.143 | 0.841 | 36.4 | 2.857 | NA | EICP | Extracted | INJECTION | Varied | 0.5 | 1 | Soybean | 0.4734 | NA | PURE | POWER | 0.8678 | Cui | 2024 | Seawater-based soybean urease for calcareous sand biomineralization | 50 | 2 | NA | Cui et al. (2024) | Modifications | Non fat milk powder modified | Crude urease extracted in sea water
6.912167 | 30.6699 | NA | Medium sand | Calcareous | NA | NA | NA | NA | NA | NA | 0 | 34.1 | 1400.49 | 1.143 | 0.841 | 36.4 | 2.857 | NA | EICP | Extracted | INJECTION | Varied | 0.5 | 1 | Soybean | 0.4734 | NA | PURE | POWER | 0.8678 | Cui | 2024 | Seawater-based soybean urease for calcareous sand biomineralization | 50 | 2 | NA | Cui et al. (2024)
6.62069 | 45.19774 | NA | Medium sand | Calcareous | NA | NA | NA | NA | NA | NA | 0 | 34.1 | 1400.49 | 1.143 | 0.841 | 36.4 | 2.857 | NA | EICP | Extracted | INJECTION | Varied | 0.5 | 1 | Soybean | 0.4734 | NA | PURE | POWER | 0.8678 | Cui | 2024 | Seawater-based soybean urease for calcareous sand biomineralization | 50 | 2 | NA | Cui et al. (2024)
6.527001 | 58.11138 | NA | Medium sand | Calcareous | NA | NA | NA | NA | NA | NA | 0 | 34.1 | 1400.49 | 1.143 | 0.841 | 36.4 | 2.857 | NA | EICP | Extracted | INJECTION | Varied | 0.5 | 1 | Soybean | 0.4734 | NA | PURE | POWER | 0.8678 | Cui | 2024 | Seawater-based soybean urease for calcareous sand biomineralization | 50 | 2 | NA | Cui et al. (2024)
6.464541 | 92.00969 | NA | Medium sand | Calcareous | NA | NA | NA | NA | NA | NA | 0 | 34.1 | 1400.49 | 1.143 | 0.841 | 36.4 | 2.857 | NA | EICP | Extracted | INJECTION | Varied | 0.5 | 1 | Soybean | 0.4734 | NA | PURE | POWER | 0.8678 | Cui | 2024 | Seawater-based soybean urease for calcareous sand biomineralization | 50 | 2 | NA | Cui et al. (2024)
7.203643 | 77.48184 | NA | Medium sand | Calcareous | NA | NA | NA | NA | NA | NA | 0 | 34.1 | 1400.49 | 1.143 | 0.841 | 36.4 | 2.857 | NA | EICP | Extracted | INJECTION | Varied | 0.5 | 1 | Soybean | 0.4734 | NA | PURE | POWER | 0.8678 | Cui | 2024 | Seawater-based soybean urease for calcareous sand biomineralization | 50 | 2 | NA | Cui et al. (2024)
3.820429 | 118.6441 | NA | Medium sand | Calcareous | NA | NA | NA | NA | NA | NA | 0 | 34.1 | 1400.49 | 1.143 | 0.841 | 36.4 | 2.857 | NA | EICP | Extracted | INJECTION | Varied | 0.5 | 1 | Soybean | 0.319 | NA | Artificial Sea Water | POWER | 0.8678 | Cui | 2024 | Seawater-based soybean urease for calcareous sand biomineralization | 50 | 2 | NA | Cui et al. (2024)
4.143136 | 127.5222 | NA | Medium sand | Calcareous | NA | NA | NA | NA | NA | NA | 0 | 34.1 | 1400.49 | 1.143 | 0.841 | 36.4 | 2.857 | NA | EICP | Extracted | INJECTION | Varied | 0.5 | 1 | Soybean | 0.319 | NA | Artificial Sea Water | POWER | 0.8678 | Cui | 2024 | Seawater-based soybean urease for calcareous sand biomineralization | 50 | 2 | NA | Cui et al. (2024)
4.903058 | 121.8725 | NA | Medium sand | Calcareous | NA | NA | NA | NA | NA | NA | 0 | 34.1 | 1400.49 | 1.143 | 0.841 | 36.4 | 2.857 | NA | EICP | Extracted | INJECTION | Varied | 0.5 | 1 | Soybean | 0.319 | NA | Artificial Sea Water | POWER | 0.8678 | Cui | 2024 | Seawater-based soybean urease for calcareous sand biomineralization | 50 | 2 | NA | Cui et al. (2024)
7.56799 | 238.9023 | NA | Medium sand | Calcareous | NA | NA | NA | NA | NA | NA | 0 | 34.1 | 1400.49 | 1.143 | 0.841 | 36.4 | 2.857 | NA | EICP | Extracted | INJECTION | Varied | 0.5 | 1 | Soybean | 0.319 | NA | Artificial Sea Water | POWER | 0.8678 | Cui | 2024 | Seawater-based soybean urease for calcareous sand biomineralization | 50 | 2 | NA | Cui et al. (2024)
7.578399 | 207.4253 | NA | Medium sand | Calcareous | NA | NA | NA | NA | NA | NA | 0 | 34.1 | 1400.49 | 1.143 | 0.841 | 36.4 | 2.857 | NA | EICP | Extracted | INJECTION | Varied | 0.5 | 1 | Soybean | 0.319 | NA | Artificial Sea Water | POWER | 0.8678 | Cui | 2024 | Seawater-based soybean urease for calcareous sand biomineralization | 50 | 2 | NA | Cui et al. (2024)
9.878985 | 305.0847 | NA | Medium sand | Calcareous | NA | NA | NA | NA | NA | NA | 0 | 34.1 | 1400.49 | 1.143 | 0.841 | 36.4 | 2.857 | NA | EICP | Extracted | INJECTION | Varied | 0.5 | 1 | Soybean | 0.319 | NA | Artificial Sea Water | POWER | 0.8678 | Cui | 2024 | Seawater-based soybean urease for calcareous sand biomineralization | 50 | 2 | NA | Cui et al. (2024)
10.18087 | 322.841 | NA | Medium sand | Calcareous | NA | NA | NA | NA | NA | NA | 0 | 34.1 | 1400.49 | 1.143 | 0.841 | 36.4 | 2.857 | NA | EICP | Extracted | INJECTION | Varied | 0.5 | 1 | Soybean | 0.319 | NA | Artificial Sea Water | POWER | 0.8678 | Cui | 2024 | Seawater-based soybean urease for calcareous sand biomineralization | 50 | 2 | NA | Cui et al. (2024)
9.972674 | 393.0589 | NA | Medium sand | Calcareous | NA | NA | NA | NA | NA | NA | 0 | 34.1 | 1400.49 | 1.143 | 0.841 | 36.4 | 2.857 | NA | EICP | Extracted | INJECTION | Varied | 0.5 | 1 | Soybean | 0.319 | NA | Artificial Sea Water | POWER | 0.8678 | Cui | 2024 | Seawater-based soybean urease for calcareous sand biomineralization | 50 | 2 | NA | Cui et al. (2024)
11.97137 | 516.5456 | NA | Medium sand | Calcareous | NA | NA | NA | NA | NA | NA | 0 | 34.1 | 1400.49 | 1.143 | 0.841 | 36.4 | 2.857 | NA | EICP | Extracted | INJECTION | Varied | 0.5 | 1 | Soybean | 0.319 | NA | Artificial Sea Water | POWER | 0.8678 | Cui | 2024 | Seawater-based soybean urease for calcareous sand biomineralization | 50 | 2 | NA | Cui et al. (2024)
11.63826 | 480.226 | NA | Medium sand | Calcareous | NA | NA | NA | NA | NA | NA | 0 | 34.1 | 1400.49 | 1.143 | 0.841 | 36.4 | 2.857 | NA | EICP | Extracted | INJECTION | Varied | 0.5 | 1 | Soybean | 0.319 | NA | Artificial Sea Water | POWER | 0.8678 | Cui | 2024 | Seawater-based soybean urease for calcareous sand biomineralization | 50 | 2 | NA | Cui et al. (2024)
13.22056 | 519.774 | NA | Medium sand | Calcareous | NA | NA | NA | NA | NA | NA | 0 | 34.1 | 1400.49 | 1.143 | 0.841 | 36.4 | 2.857 | NA | EICP | Extracted | INJECTION | Varied | 0.5 | 1 | Soybean | 0.319 | NA | Artificial Sea Water | POWER | 0.8678 | Cui | 2024 | Seawater-based soybean urease for calcareous sand biomineralization | 50 | 2 | NA | Cui et al. (2024)
12.6272 | 429.3785 | NA | Medium sand | Calcareous | NA | NA | NA | NA | NA | NA | 0 | 34.1 | 1400.49 | 1.143 | 0.841 | 36.4 | 2.857 | NA | EICP | Extracted | INJECTION | Varied | 0.5 | 1 | Soybean | 0.319 | NA | Artificial Sea Water | POWER | 0.8678 | Cui | 2024 | Seawater-based soybean urease for calcareous sand biomineralization | 50 | 2 | NA | Cui et al. (2024)
12.93949 | 727.1994 | NA | Medium sand | Calcareous | NA | NA | NA | NA | NA | NA | 0 | 34.1 | 1400.49 | 1.143 | 0.841 | 36.4 | 2.857 | NA | EICP | Extracted | INJECTION | Varied | 0.5 | 1 | Soybean | 0.319 | NA | Artificial Sea Water | POWER | 0.8678 | Cui | 2024 | Seawater-based soybean urease for calcareous sand biomineralization | 50 | 2 | NA | Cui et al. (2024)
13.45999 | 870.0565 | NA | Medium sand | Calcareous | NA | NA | NA | NA | NA | NA | 0 | 34.1 | 1400.49 | 1.143 | 0.841 | 36.4 | 2.857 | NA | EICP | Extracted | INJECTION | Varied | 0.5 | 1 | Soybean | 0.319 | NA | Artificial Sea Water | POWER | 0.8678 | Cui | 2024 | Seawater-based soybean urease for calcareous sand biomineralization | 50 | 2 | NA | Cui et al. (2024)
8.067664 | 154.9637 | NA | Medium sand | Calcareous | NA | NA | NA | NA | NA | NA | 0 | 34.1 | 1400.49 | 1.143 | 0.841 | 36.4 | 2.857 | NA | EICP | Extracted | INJECTION | Varied | 0.5 | 1 | Soybean | 0.367 | NA | Artificial Sea Water + 5 g/L MgCl2 | POWER | 0.8678 | Cui | 2024 | Seawater-based soybean urease for calcareous sand biomineralization | 50 | 2 | NA | Cui et al. (2024)
7.786597 | 191.2833 | NA | Medium sand | Calcareous | NA | NA | NA | NA | NA | NA | 0 | 34.1 | 1400.49 | 1.143 | 0.841 | 36.4 | 2.857 | NA | EICP | Extracted | INJECTION | Varied | 0.5 | 1 | Soybean | 0.367 | NA | Artificial Sea Water + 5 g/L MgCl2 | POWER | 0.8678 | Cui | 2024 | Seawater-based soybean urease for calcareous sand biomineralization | 50 | 2 | NA | Cui et al. (2024)
7.807417 | 247.7805 | NA | Medium sand | Calcareous | NA | NA | NA | NA | NA | NA | 0 | 34.1 | 1400.49 | 1.143 | 0.841 | 36.4 | 2.857 | NA | EICP | Extracted | INJECTION | Varied | 0.5 | 1 | Soybean | 0.367 | NA | Artificial Sea Water + 5 g/L MgCl2 | POWER | 0.8678 | Cui | 2024 | Seawater-based soybean urease for calcareous sand biomineralization | 50 | 2 | NA | Cui et al. (2024)
10.19128 | 333.3333 | NA | Medium sand | Calcareous | NA | NA | NA | NA | NA | NA | 0 | 34.1 | 1400.49 | 1.143 | 0.841 | 36.4 | 2.857 | NA | EICP | Extracted | INJECTION | Varied | 0.5 | 1 | Soybean | 0.367 | NA | Artificial Sea Water + 5 g/L MgCl2 | POWER | 0.8678 | Cui | 2024 | Seawater-based soybean urease for calcareous sand biomineralization | 50 | 2 | NA | Cui et al. (2024)
9.951854 | 364.8103 | NA | Medium sand | Calcareous | NA | NA | NA | NA | NA | NA | 0 | 34.1 | 1400.49 | 1.143 | 0.841 | 36.4 | 2.857 | NA | EICP | Extracted | INJECTION | Varied | 0.5 | 1 | Soybean | 0.367 | NA | Artificial Sea Water + 5 g/L MgCl2 | POWER | 0.8678 | Cui | 2024 | Seawater-based soybean urease for calcareous sand biomineralization | 50 | 2 | NA | Cui et al. (2024)
9.993494 | 478.6118 | NA | Medium sand | Calcareous | NA | NA | NA | NA | NA | NA | 0 | 34.1 | 1400.49 | 1.143 | 0.841 | 36.4 | 2.857 | NA | EICP | Extracted | INJECTION | Varied | 0.5 | 1 | Soybean | 0.367 | NA | Artificial Sea Water + 5 g/L MgCl2 | POWER | 0.8678 | Cui | 2024 | Seawater-based soybean urease for calcareous sand biomineralization | 50 | 2 | NA | Cui et al. (2024)
12.25244 | 660.2098 | NA | Medium sand | Calcareous | NA | NA | NA | NA | NA | NA | 0 | 34.1 | 1400.49 | 1.143 | 0.841 | 36.4 | 2.857 | NA | EICP | Extracted | INJECTION | Varied | 0.5 | 1 | Soybean | 0.367 | NA | Artificial Sea Water + 5 g/L MgCl2 | POWER | 0.8678 | Cui | 2024 | Seawater-based soybean urease for calcareous sand biomineralization | 50 | 2 | NA | Cui et al. (2024)
12.01301 | 721.5496 | NA | Medium sand | Calcareous | NA | NA | NA | NA | NA | NA | 0 | 34.1 | 1400.49 | 1.143 | 0.841 | 36.4 | 2.857 | NA | EICP | Extracted | INJECTION | Varied | 0.5 | 1 | Soybean | 0.367 | NA | Artificial Sea Water + 5 g/L MgCl2 | POWER | 0.8678 | Cui | 2024 | Seawater-based soybean urease for calcareous sand biomineralization | 50 | 2 | NA | Cui et al. (2024)
12.29408 | 854.7215 | NA | Medium sand | Calcareous | NA | NA | NA | NA | NA | NA | 0 | 34.1 | 1400.49 | 1.143 | 0.841 | 36.4 | 2.857 | NA | EICP | Extracted | INJECTION | Varied | 0.5 | 1 | Soybean | 0.367 | NA | Artificial Sea Water + 5 g/L MgCl2 | POWER | 0.8678 | Cui | 2024 | Seawater-based soybean urease for calcareous sand biomineralization | 50 | 2 | NA | Cui et al. (2024)
7.869876 | 129.1364 | NA | Medium sand | Calcareous | NA | NA | NA | NA | NA | NA | 0 | 34.1 | 1400.49 | 1.143 | 0.841 | 36.4 | 2.857 | NA | EICP | Extracted | INJECTION | Varied | 0.5 | 1 | Soybean | 0.386 | NA | Artificial Sea Water + 0.5g/L CaCl2 | POWER | 0.8678 | Cui | 2024 | Seawater-based soybean urease for calcareous sand biomineralization | 50 | 2 | NA | Cui et al. (2024)
7.703318 | 150.9282 | NA | Medium sand | Calcareous | NA | NA | NA | NA | NA | NA | 0 | 34.1 | 1400.49 | 1.143 | 0.841 | 36.4 | 2.857 | NA | EICP | Extracted | INJECTION | Varied | 0.5 | 1 | Soybean | 0.386 | NA | Artificial Sea Water + 0.5g/L CaCl2 | POWER | 0.8678 | Cui | 2024 | Seawater-based soybean urease for calcareous sand biomineralization | 50 | 2 | NA | Cui et al. (2024)
8.161353 | 213.8822 | NA | Medium sand | Calcareous | NA | NA | NA | NA | NA | NA | 0 | 34.1 | 1400.49 | 1.143 | 0.841 | 36.4 | 2.857 | NA | EICP | Extracted | INJECTION | Varied | 0.5 | 1 | Soybean | 0.386 | NA | Artificial Sea Water + 0.5g/L CaCl2 | POWER | 0.8678 | Cui | 2024 | Seawater-based soybean urease for calcareous sand biomineralization | 50 | 2 | NA | Cui et al. (2024)
9.712427 | 309.9274 | NA | Medium sand | Calcareous | NA | NA | NA | NA | NA | NA | 0 | 34.1 | 1400.49 | 1.143 | 0.841 | 36.4 | 2.857 | NA | EICP | Extracted | INJECTION | Varied | 0.5 | 1 | Soybean | 0.386 | NA | Artificial Sea Water + 0.5g/L CaCl2 | POWER | 0.8678 | Cui | 2024 | Seawater-based soybean urease for calcareous sand biomineralization | 50 | 2 | NA | Cui et al. (2024)
10.108 | 318.8055 | NA | Medium sand | Calcareous | NA | NA | NA | NA | NA | NA | 0 | 34.1 | 1400.49 | 1.143 | 0.841 | 36.4 | 2.857 | NA | EICP | Extracted | INJECTION | Varied | 0.5 | 1 | Soybean | 0.386 | NA | Artificial Sea Water + 0.5g/L CaCl2 | POWER | 0.8678 | Cui | 2024 | Seawater-based soybean urease for calcareous sand biomineralization | 50 | 2 | NA | Cui et al. (2024)
11.92973 | 482.6473 | NA | Medium sand | Calcareous | NA | NA | NA | NA | NA | NA | 0 | 34.1 | 1400.49 | 1.143 | 0.841 | 36.4 | 2.857 | NA | EICP | Extracted | INJECTION | Varied | 0.5 | 1 | Soybean | 0.386 | NA | Artificial Sea Water + 0.5g/L CaCl2 | POWER | 0.8678 | Cui | 2024 | Seawater-based soybean urease for calcareous sand biomineralization | 50 | 2 | NA | Cui et al. (2024)
12.28367 | 728.0065 | NA | Medium sand | Calcareous | NA | NA | NA | NA | NA | NA | 0 | 34.1 | 1400.49 | 1.143 | 0.841 | 36.4 | 2.857 | NA | EICP | Extracted | INJECTION | Varied | 0.5 | 1 | Soybean | 0.386 | NA | Artificial Sea Water + 0.5g/L CaCl2 | POWER | 0.8678 | Cui | 2024 | Seawater-based soybean urease for calcareous sand biomineralization | 50 | 2 | NA | Cui et al. (2024)
11.81522 | 900.7264 | NA | Medium sand | Calcareous | NA | NA | NA | NA | NA | NA | 0 | 34.1 | 1400.49 | 1.143 | 0.841 | 36.4 | 2.857 | NA | EICP | Extracted | INJECTION | Varied | 0.5 | 1 | Soybean | 0.386 | NA | Artificial Sea Water + 0.5g/L CaCl2 | POWER | 0.8678 | Cui | 2024 | Seawater-based soybean urease for calcareous sand biomineralization | 50 | 2 | NA | Cui et al. (2024)
Properties | Almajed (2019) | Cui (2024)
Mineralogy | Silica | Calcareous

## van Passen vs Cui
Carbonate Content (%) | Unconfined Compressive Strength (kPa) | Soil Type (USCS) | Soil Type (General Name) | Sand Mineral | d10 (mm) | d50 (mm) | d30 (mm) | d60 (mm) | Coeficient of Uniformity (Cu) | Coefficient of Curvature (Cc) | Fine Content (%) | Relative Density (%) | Dry Density (kg_m3) | emax | emin | Moisture Content before UCS Test (%) | Specific Gravity (Gs) | Initial Permeability (m_s) | Pathway | Sub-Pathway | Treatment Method | Ncycle | Urea Concentration (M) | UC Ratio | Urease Source | Urease Activity (M urea_h) | pH | Additives | Regression Type | Rsquare | First Author | Date of Publication | Paper Titles | Diameter (mm) | Height to Diameter Ratio | Strain Rate (%/min) | Author-Date
12.6 | 700 | SP | Poorly Graded Sand | Silica | NA | 0.166 | NA | NA | 1.64 | NA | NA | NA | 1560 | NA | NA | NA | NA | NA | MICP | Augmented | INJECTION | 10 | 1 | 1 | S. Pasteurii | 1.1 |  | Pure | Power | 0.5776 | Paassen | 2010 | Quantifying Biomediated Ground Improvement by Ureolysis: Large-Scale Biogrout Experiment | 49.33 | 2.19 | 0.1 | Paassen et al. (2010)
13.2 | 900 | SP | Poorly Graded Sand | Silica | NA | 0.166 | NA | NA | 1.64 | NA | NA | NA | 1560 | NA | NA | NA | NA | NA | MICP | Augmented | INJECTION | 10 | 1 | 1 | S. Pasteurii | 1.1 |  | Pure | Power | 0.5776 | Paassen | 2010 | Quantifying Biomediated Ground Improvement by Ureolysis: Large-Scale Biogrout Experiment | 49.33 | 2.19 | 0.1 | Paassen et al. (2010)
13.8 | 2100 | SP | Poorly Graded Sand | Silica | NA | 0.166 | NA | NA | 1.64 | NA | NA | NA | 1560 | NA | NA | NA | NA | NA | MICP | Augmented | INJECTION | 10 | 1 | 1 | S. Pasteurii | 1.1 |  | Pure | Power | 0.5776 | Paassen | 2010 | Quantifying Biomediated Ground Improvement by Ureolysis: Large-Scale Biogrout Experiment | 49.33 | 2.19 | 0.1 | Paassen et al. (2010)
14 | 1200 | SP | Poorly Graded Sand | Silica | NA | 0.166 | NA | NA | 1.64 | NA | NA | NA | 1560 | NA | NA | NA | NA | NA | MICP | Augmented | INJECTION | 10 | 1 | 1 | S. Pasteurii | 1.1 |  | Pure | Power | 0.5776 | Paassen | 2010 | Quantifying Biomediated Ground Improvement by Ureolysis: Large-Scale Biogrout Experiment | 49.33 | 2.19 | 0.1 | Paassen et al. (2010)
14.6 | 1500 | SP | Poorly Graded Sand | Silica | NA | 0.166 | NA | NA | 1.64 | NA | NA | NA | 1560 | NA | NA | NA | NA | NA | MICP | Augmented | INJECTION | 10 | 1 | 1 | S. Pasteurii | 1.1 |  | Pure | Power | 0.5776 | Paassen | 2010 | Quantifying Biomediated Ground Improvement by Ureolysis: Large-Scale Biogrout Experiment | 49.33 | 2.19 | 0.1 | Paassen et al. (2010)
14 | 1700 | SP | Poorly Graded Sand | Silica | NA | 0.166 | NA | NA | 1.64 | NA | NA | NA | 1560 | NA | NA | NA | NA | NA | MICP | Augmented | INJECTION | 10 | 1 | 1 | S. Pasteurii | 1.1 |  | Pure | Power | 0.5776 | Paassen | 2010 | Quantifying Biomediated Ground Improvement by Ureolysis: Large-Scale Biogrout Experiment | 49.33 | 2.19 | 0.1 | Paassen et al. (2010)
14.5 | 1000 | SP | Poorly Graded Sand | Silica | NA | 0.166 | NA | NA | 1.64 | NA | NA | NA | 1560 | NA | NA | NA | NA | NA | MICP | Augmented | INJECTION | 10 | 1 | 1 | S. Pasteurii | 1.1 |  | Pure | Power | 0.5776 | Paassen | 2010 | Quantifying Biomediated Ground Improvement by Ureolysis: Large-Scale Biogrout Experiment | 49.33 | 2.19 | 0.1 | Paassen et al. (2010)
14.5 | 1300 | SP | Poorly Graded Sand | Silica | NA | 0.166 | NA | NA | 1.64 | NA | NA | NA | 1560 | NA | NA | NA | NA | NA | MICP | Augmented | INJECTION | 10 | 1 | 1 | S. Pasteurii | 1.1 |  | Pure | Power | 0.5776 | Paassen | 2010 | Quantifying Biomediated Ground Improvement by Ureolysis: Large-Scale Biogrout Experiment | 49.33 | 2.19 | 0.1 | Paassen et al. (2010)
14.5 | 2200 | SP | Poorly Graded Sand | Silica | NA | 0.166 | NA | NA | 1.64 | NA | NA | NA | 1560 | NA | NA | NA | NA | NA | MICP | Augmented | INJECTION | 10 | 1 | 1 | S. Pasteurii | 1.1 |  | Pure | Power | 0.5776 | Paassen | 2010 | Quantifying Biomediated Ground Improvement by Ureolysis: Large-Scale Biogrout Experiment | 49.33 | 2.19 | 0.1 | Paassen et al. (2010)
14.8 | 2300 | SP | Poorly Graded Sand | Silica | NA | 0.166 | NA | NA | 1.64 | NA | NA | NA | 1560 | NA | NA | NA | NA | NA | MICP | Augmented | INJECTION | 10 | 1 | 1 | S. Pasteurii | 1.1 |  | Pure | Power | 0.5776 | Paassen | 2010 | Quantifying Biomediated Ground Improvement by Ureolysis: Large-Scale Biogrout Experiment | 49.33 | 2.19 | 0.1 | Paassen et al. (2010)
15.5 | 900 | SP | Poorly Graded Sand | Silica | NA | 0.166 | NA | NA | 1.64 | NA | NA | NA | 1560 | NA | NA | NA | NA | NA | MICP | Augmented | INJECTION | 10 | 1 | 1 | S. Pasteurii | 1.1 |  | Pure | Power | 0.5776 | Paassen | 2010 | Quantifying Biomediated Ground Improvement by Ureolysis: Large-Scale Biogrout Experiment | 49.33 | 2.19 | 0.1 | Paassen et al. (2010)
15.8 | 1300 | SP | Poorly Graded Sand | Silica | NA | 0.166 | NA | NA | 1.64 | NA | NA | NA | 1560 | NA | NA | NA | NA | NA | MICP | Augmented | INJECTION | 10 | 1 | 1 | S. Pasteurii | 1.1 |  | Pure | Power | 0.5776 | Paassen | 2010 | Quantifying Biomediated Ground Improvement by Ureolysis: Large-Scale Biogrout Experiment | 49.33 | 2.19 | 0.1 | Paassen et al. (2010)
16.3 | 2300 | SP | Poorly Graded Sand | Silica | NA | 0.166 | NA | NA | 1.64 | NA | NA | NA | 1560 | NA | NA | NA | NA | NA | MICP | Augmented | INJECTION | 10 | 1 | 1 | S. Pasteurii | 1.1 |  | Pure | Power | 0.5776 | Paassen | 2010 | Quantifying Biomediated Ground Improvement by Ureolysis: Large-Scale Biogrout Experiment | 49.33 | 2.19 | 0.1 | Paassen et al. (2010)
16.8 | 1600 | SP | Poorly Graded Sand | Silica | NA | 0.166 | NA | NA | 1.64 | NA | NA | NA | 1560 | NA | NA | NA | NA | NA | MICP | Augmented | INJECTION | 10 | 1 | 1 | S. Pasteurii | 1.1 |  | Pure | Power | 0.5776 | Paassen | 2010 | Quantifying Biomediated Ground Improvement by Ureolysis: Large-Scale Biogrout Experiment | 49.33 | 2.19 | 0.1 | Paassen et al. (2010)
16.8 | 1900 | SP | Poorly Graded Sand | Silica | NA | 0.166 | NA | NA | 1.64 | NA | NA | NA | 1560 | NA | NA | NA | NA | NA | MICP | Augmented | INJECTION | 10 | 1 | 1 | S. Pasteurii | 1.1 |  | Pure | Power | 0.5776 | Paassen | 2010 | Quantifying Biomediated Ground Improvement by Ureolysis: Large-Scale Biogrout Experiment | 49.33 | 2.19 | 0.1 | Paassen et al. (2010)
17.5 | 1700 | SP | Poorly Graded Sand | Silica | NA | 0.166 | NA | NA | 1.64 | NA | NA | NA | 1560 | NA | NA | NA | NA | NA | MICP | Augmented | INJECTION | 10 | 1 | 1 | S. Pasteurii | 1.1 |  | Pure | Power | 0.5776 | Paassen | 2010 | Quantifying Biomediated Ground Improvement by Ureolysis: Large-Scale Biogrout Experiment | 49.33 | 2.19 | 0.1 | Paassen et al. (2010)
17.5 | 4200 | SP | Poorly Graded Sand | Silica | NA | 0.166 | NA | NA | 1.64 | NA | NA | NA | 1560 | NA | NA | NA | NA | NA | MICP | Augmented | INJECTION | 10 | 1 | 1 | S. Pasteurii | 1.1 |  | Pure | Power | 0.5776 | Paassen | 2010 | Quantifying Biomediated Ground Improvement by Ureolysis: Large-Scale Biogrout Experiment | 49.33 | 2.19 | 0.1 | Paassen et al. (2010)
18.6 | 1700 | SP | Poorly Graded Sand | Silica | NA | 0.166 | NA | NA | 1.64 | NA | NA | NA | 1560 | NA | NA | NA | NA | NA | MICP | Augmented | INJECTION | 10 | 1 | 1 | S. Pasteurii | 1.1 |  | Pure | Power | 0.5776 | Paassen | 2010 | Quantifying Biomediated Ground Improvement by Ureolysis: Large-Scale Biogrout Experiment | 49.33 | 2.19 | 0.1 | Paassen et al. (2010)
19.1 | 2300 | SP | Poorly Graded Sand | Silica | NA | 0.166 | NA | NA | 1.64 | NA | NA | NA | 1560 | NA | NA | NA | NA | NA | MICP | Augmented | INJECTION | 10 | 1 | 1 | S. Pasteurii | 1.1 |  | Pure | Power | 0.5776 | Paassen | 2010 | Quantifying Biomediated Ground Improvement by Ureolysis: Large-Scale Biogrout Experiment | 49.33 | 2.19 | 0.1 | Paassen et al. (2010)
20.3 | 2000 | SP | Poorly Graded Sand | Silica | NA | 0.166 | NA | NA | 1.64 | NA | NA | NA | 1560 | NA | NA | NA | NA | NA | MICP | Augmented | INJECTION | 10 | 1 | 1 | S. Pasteurii | 1.1 |  | Pure | Power | 0.5776 | Paassen | 2010 | Quantifying Biomediated Ground Improvement by Ureolysis: Large-Scale Biogrout Experiment | 49.33 | 2.19 | 0.1 | Paassen et al. (2010)
20.3 | 2700 | SP | Poorly Graded Sand | Silica | NA | 0.166 | NA | NA | 1.64 | NA | NA | NA | 1560 | NA | NA | NA | NA | NA | MICP | Augmented | INJECTION | 10 | 1 | 1 | S. Pasteurii | 1.1 |  | Pure | Power | 0.5776 | Paassen | 2010 | Quantifying Biomediated Ground Improvement by Ureolysis: Large-Scale Biogrout Experiment | 49.33 | 2.19 | 0.1 | Paassen et al. (2010)
20 | 3800 | SP | Poorly Graded Sand | Silica | NA | 0.166 | NA | NA | 1.64 | NA | NA | NA | 1560 | NA | NA | NA | NA | NA | MICP | Augmented | INJECTION | 10 | 1 | 1 | S. Pasteurii | 1.1 |  | Pure | Power | 0.5776 | Paassen | 2010 | Quantifying Biomediated Ground Improvement by Ureolysis: Large-Scale Biogrout Experiment | 49.33 | 2.19 | 0.1 | Paassen et al. (2010)
20.3 | 4000 | SP | Poorly Graded Sand | Silica | NA | 0.166 | NA | NA | 1.64 | NA | NA | NA | 1560 | NA | NA | NA | NA | NA | MICP | Augmented | INJECTION | 10 | 1 | 1 | S. Pasteurii | 1.1 |  | Pure | Power | 0.5776 | Paassen | 2010 | Quantifying Biomediated Ground Improvement by Ureolysis: Large-Scale Biogrout Experiment | 49.33 | 2.19 | 0.1 | Paassen et al. (2010)
20.5 | 2900 | SP | Poorly Graded Sand | Silica | NA | 0.166 | NA | NA | 1.64 | NA | NA | NA | 1560 | NA | NA | NA | NA | NA | MICP | Augmented | INJECTION | 10 | 1 | 1 | S. Pasteurii | 1.1 |  | Pure | Power | 0.5776 | Paassen | 2010 | Quantifying Biomediated Ground Improvement by Ureolysis: Large-Scale Biogrout Experiment | 49.33 | 2.19 | 0.1 | Paassen et al. (2010)
21.4 | 3800 | SP | Poorly Graded Sand | Silica | NA | 0.166 | NA | NA | 1.64 | NA | NA | NA | 1560 | NA | NA | NA | NA | NA | MICP | Augmented | INJECTION | 10 | 1 | 1 | S. Pasteurii | 1.1 |  | Pure | Power | 0.5776 | Paassen | 2010 | Quantifying Biomediated Ground Improvement by Ureolysis: Large-Scale Biogrout Experiment | 49.33 | 2.19 | 0.1 | Paassen et al. (2010)
22.5 | 4200 | SP | Poorly Graded Sand | Silica | NA | 0.166 | NA | NA | 1.64 | NA | NA | NA | 1560 | NA | NA | NA | NA | NA | MICP | Augmented | INJECTION | 10 | 1 | 1 | S. Pasteurii | 1.1 |  | Pure | Power | 0.5776 | Paassen | 2010 | Quantifying Biomediated Ground Improvement by Ureolysis: Large-Scale Biogrout Experiment | 49.33 | 2.19 | 0.1 | Paassen et al. (2010)
23.4 | 2500 | SP | Poorly Graded Sand | Silica | NA | 0.166 | NA | NA | 1.64 | NA | NA | NA | 1560 | NA | NA | NA | NA | NA | MICP | Augmented | INJECTION | 10 | 1 | 1 | S. Pasteurii | 1.1 |  | Pure | Power | 0.5776 | Paassen | 2010 | Quantifying Biomediated Ground Improvement by Ureolysis: Large-Scale Biogrout Experiment | 49.33 | 2.19 | 0.1 | Paassen et al. (2010)
22.6 | 7600 | SP | Poorly Graded Sand | Silica | NA | 0.166 | NA | NA | 1.64 | NA | NA | NA | 1560 | NA | NA | NA | NA | NA | MICP | Augmented | INJECTION | 10 | 1 | 1 | S. Pasteurii | 1.1 |  | Pure | Power | 0.5776 | Paassen | 2010 | Quantifying Biomediated Ground Improvement by Ureolysis: Large-Scale Biogrout Experiment | 49.33 | 2.19 | 0.1 | Paassen et al. (2010)
23.2 | 6000 | SP | Poorly Graded Sand | Silica | NA | 0.166 | NA | NA | 1.64 | NA | NA | NA | 1560 | NA | NA | NA | NA | NA | MICP | Augmented | INJECTION | 10 | 1 | 1 | S. Pasteurii | 1.1 |  | Pure | Power | 0.5776 | Paassen | 2010 | Quantifying Biomediated Ground Improvement by Ureolysis: Large-Scale Biogrout Experiment | 49.33 | 2.19 | 0.1 | Paassen et al. (2010)
23.1 | 4000 | SP | Poorly Graded Sand | Silica | NA | 0.166 | NA | NA | 1.64 | NA | NA | NA | 1560 | NA | NA | NA | NA | NA | MICP | Augmented | INJECTION | 10 | 1 | 1 | S. Pasteurii | 1.1 |  | Pure | Power | 0.5776 | Paassen | 2010 | Quantifying Biomediated Ground Improvement by Ureolysis: Large-Scale Biogrout Experiment | 49.33 | 2.19 | 0.1 | Paassen et al. (2010)
23.2 | 6200 | SP | Poorly Graded Sand | Silica | NA | 0.166 | NA | NA | 1.64 | NA | NA | NA | 1560 | NA | NA | NA | NA | NA | MICP | Augmented | INJECTION | 10 | 1 | 1 | S. Pasteurii | 1.1 |  | Pure | Power | 0.5776 | Paassen | 2010 | Quantifying Biomediated Ground Improvement by Ureolysis: Large-Scale Biogrout Experiment | 49.33 | 2.19 | 0.1 | Paassen et al. (2010)
23.8 | 8000 | SP | Poorly Graded Sand | Silica | NA | 0.166 | NA | NA | 1.64 | NA | NA | NA | 1560 | NA | NA | NA | NA | NA | MICP | Augmented | INJECTION | 10 | 1 | 1 | S. Pasteurii | 1.1 |  | Pure | Power | 0.5776 | Paassen | 2010 | Quantifying Biomediated Ground Improvement by Ureolysis: Large-Scale Biogrout Experiment | 49.33 | 2.19 | 0.1 | Paassen et al. (2010)
24.7 | 2700 | SP | Poorly Graded Sand | Silica | NA | 0.166 | NA | NA | 1.64 | NA | NA | NA | 1560 | NA | NA | NA | NA | NA | MICP | Augmented | INJECTION | 10 | 1 | 1 | S. Pasteurii | 1.1 |  | Pure | Power | 0.5776 | Paassen | 2010 | Quantifying Biomediated Ground Improvement by Ureolysis: Large-Scale Biogrout Experiment | 49.33 | 2.19 | 0.1 | Paassen et al. (2010)
24.8 | 4700 | SP | Poorly Graded Sand | Silica | NA | 0.166 | NA | NA | 1.64 | NA | NA | NA | 1560 | NA | NA | NA | NA | NA | MICP | Augmented | INJECTION | 10 | 1 | 1 | S. Pasteurii | 1.1 |  | Pure | Power | 0.5776 | Paassen | 2010 | Quantifying Biomediated Ground Improvement by Ureolysis: Large-Scale Biogrout Experiment | 49.33 | 2.19 | 0.1 | Paassen et al. (2010)
26.2 | 4900 | SP | Poorly Graded Sand | Silica | NA | 0.166 | NA | NA | 1.64 | NA | NA | NA | 1560 | NA | NA | NA | NA | NA | MICP | Augmented | INJECTION | 10 | 1 | 1 | S. Pasteurii | 1.1 |  | Pure | Power | 0.5776 | Paassen | 2010 | Quantifying Biomediated Ground Improvement by Ureolysis: Large-Scale Biogrout Experiment | 49.33 | 2.19 | 0.1 | Paassen et al. (2010)
25.6 | 8600 | SP | Poorly Graded Sand | Silica | NA | 0.166 | NA | NA | 1.64 | NA | NA | NA | 1560 | NA | NA | NA | NA | NA | MICP | Augmented | INJECTION | 10 | 1 | 1 | S. Pasteurii | 1.1 |  | Pure | Power | 0.5776 | Paassen | 2010 | Quantifying Biomediated Ground Improvement by Ureolysis: Large-Scale Biogrout Experiment | 49.33 | 2.19 | 0.1 | Paassen et al. (2010)
25.2 | 5900 | SP | Poorly Graded Sand | Silica | NA | 0.166 | NA | NA | 1.64 | NA | NA | NA | 1560 | NA | NA | NA | NA | NA | MICP | Augmented | INJECTION | 10 | 1 | 1 | S. Pasteurii | 1.1 |  | Pure | Power | 0.5776 | Paassen | 2010 | Quantifying Biomediated Ground Improvement by Ureolysis: Large-Scale Biogrout Experiment | 49.33 | 2.19 | 0.1 | Paassen et al. (2010)
24.8 | 12400 | SP | Poorly Graded Sand | Silica | NA | 0.166 | NA | NA | 1.64 | NA | NA | NA | 1560 | NA | NA | NA | NA | NA | MICP | Augmented | INJECTION | 10 | 1 | 1 | S. Pasteurii | 1.1 |  | Pure | Power | 0.5776 | Paassen | 2010 | Quantifying Biomediated Ground Improvement by Ureolysis: Large-Scale Biogrout Experiment | 49.33 | 2.19 | 0.1 | Paassen et al. (2010)
27.3 | 5800 | SP | Poorly Graded Sand | Silica | NA | 0.166 | NA | NA | 1.64 | NA | NA | NA | 1560 | NA | NA | NA | NA | NA | MICP | Augmented | INJECTION | 10 | 1 | 1 | S. Pasteurii | 1.1 |  | Pure | Power | 0.5776 | Paassen | 2010 | Quantifying Biomediated Ground Improvement by Ureolysis: Large-Scale Biogrout Experiment | 49.33 | 2.19 | 0.1 | Paassen et al. (2010)
1.020169 | 4.842615 | NA | Medium sand | Calcareous | NA | NA | NA | NA | NA | NA | 0 | 34.1 | 1400.49 | 1.143 | 0.841 | 36.4 | 2.857 | NA | EICP | Extracted | INJECTION | Varied | 0.5 | 1 | Soybean | 0.4734 | NA | PURE | POWER | 0.8678 | Cui | 2024 | Seawater-based soybean urease for calcareous sand biomineralization | 50 | 2 | NA | Cui et al. (2024)
1.551074 | 5.649718 | NA | Medium sand | Calcareous | NA | NA | NA | NA | NA | NA | 0 | 34.1 | 1400.49 | 1.143 | 0.841 | 36.4 | 2.857 | NA | EICP | Extracted | INJECTION | Varied | 0.5 | 1 | Soybean | 0.4734 | NA | PURE | POWER | 0.8678 | Cui | 2024 | Seawater-based soybean urease for calcareous sand biomineralization | 50 | 2 | NA | Cui et al. (2024)
2.644112 | 16.94915 | NA | Medium sand | Calcareous | NA | NA | NA | NA | NA | NA | 0 | 34.1 | 1400.49 | 1.143 | 0.841 | 36.4 | 2.857 | NA | EICP | Extracted | INJECTION | Varied | 0.5 | 1 | Soybean | 0.4734 | NA | PURE | POWER | 0.8678 | Cui | 2024 | Seawater-based soybean urease for calcareous sand biomineralization | 50 | 2 | NA | Cui et al. (2024)
3.383214 | 21.79177 | NA | Medium sand | Calcareous | NA | NA | NA | NA | NA | NA | 0 | 34.1 | 1400.49 | 1.143 | 0.841 | 36.4 | 2.857 | NA | EICP | Extracted | INJECTION | Varied | 0.5 | 1 | Soybean | 0.4734 | NA | PURE | POWER | 0.8678 | Cui | 2024 | Seawater-based soybean urease for calcareous sand biomineralization | 50 | 2 | NA | Cui et al. (2024)
4.517892 | 27.44149 | NA | Medium sand | Calcareous | NA | NA | NA | NA | NA | NA | 0 | 34.1 | 1400.49 | 1.143 | 0.841 | 36.4 | 2.857 | NA | EICP | Extracted | INJECTION | Varied | 0.5 | 1 | Soybean | 0.4734 | NA | PURE | POWER | 0.8678 | Cui | 2024 | Seawater-based soybean urease for calcareous sand biomineralization | 50 | 2 | NA | Cui et al. (2024)
5.173715 | 38.74092 | NA | Medium sand | Calcareous | NA | NA | NA | NA | NA | NA | 0 | 34.1 | 1400.49 | 1.143 | 0.841 | 36.4 | 2.857 | NA | EICP | Extracted | INJECTION | Varied | 0.5 | 1 | Soybean | 0.4734 | NA | PURE | POWER | 0.8678 | Cui | 2024 | Seawater-based soybean urease for calcareous sand biomineralization | 50 | 2 | NA | Cui et al. (2024)
5.829538 | 58.11138 | NA | Medium sand | Calcareous | NA | NA | NA | NA | NA | NA | 0 | 34.1 | 1400.49 | 1.143 | 0.841 | 36.4 | 2.857 | NA | EICP | Extracted | INJECTION | Varied | 0.5 | 1 | Soybean | 0.4734 | NA | PURE | POWER | 0.8678 | Cui | 2024 | Seawater-based soybean urease for calcareous sand biomineralization | 50 | 2 | NA | Cui et al. (2024)
6.912167 | 30.6699 | NA | Medium sand | Calcareous | NA | NA | NA | NA | NA | NA | 0 | 34.1 | 1400.49 | 1.143 | 0.841 | 36.4 | 2.857 | NA | EICP | Extracted | INJECTION | Varied | 0.5 | 1 | Soybean | 0.4734 | NA | PURE | POWER | 0.8678 | Cui | 2024 | Seawater-based soybean urease for calcareous sand biomineralization | 50 | 2 | NA | Cui et al. (2024)
6.62069 | 45.19774 | NA | Medium sand | Calcareous | NA | NA | NA | NA | NA | NA | 0 | 34.1 | 1400.49 | 1.143 | 0.841 | 36.4 | 2.857 | NA | EICP | Extracted | INJECTION | Varied | 0.5 | 1 | Soybean | 0.4734 | NA | PURE | POWER | 0.8678 | Cui | 2024 | Seawater-based soybean urease for calcareous sand biomineralization | 50 | 2 | NA | Cui et al. (2024)
6.527001 | 58.11138 | NA | Medium sand | Calcareous | NA | NA | NA | NA | NA | NA | 0 | 34.1 | 1400.49 | 1.143 | 0.841 | 36.4 | 2.857 | NA | EICP | Extracted | INJECTION | Varied | 0.5 | 1 | Soybean | 0.4734 | NA | PURE | POWER | 0.8678 | Cui | 2024 | Seawater-based soybean urease for calcareous sand biomineralization | 50 | 2 | NA | Cui et al. (2024)
6.464541 | 92.00969 | NA | Medium sand | Calcareous | NA | NA | NA | NA | NA | NA | 0 | 34.1 | 1400.49 | 1.143 | 0.841 | 36.4 | 2.857 | NA | EICP | Extracted | INJECTION | Varied | 0.5 | 1 | Soybean | 0.4734 | NA | PURE | POWER | 0.8678 | Cui | 2024 | Seawater-based soybean urease for calcareous sand biomineralization | 50 | 2 | NA | Cui et al. (2024)
7.203643 | 77.48184 | NA | Medium sand | Calcareous | NA | NA | NA | NA | NA | NA | 0 | 34.1 | 1400.49 | 1.143 | 0.841 | 36.4 | 2.857 | NA | EICP | Extracted | INJECTION | Varied | 0.5 | 1 | Soybean | 0.4734 | NA | PURE | POWER | 0.8678 | Cui | 2024 | Seawater-based soybean urease for calcareous sand biomineralization | 50 | 2 | NA | Cui et al. (2024)
3.820429 | 118.6441 | NA | Medium sand | Calcareous | NA | NA | NA | NA | NA | NA | 0 | 34.1 | 1400.49 | 1.143 | 0.841 | 36.4 | 2.857 | NA | EICP | Extracted | INJECTION | Varied | 0.5 | 1 | Soybean | 0.319 | NA | Artificial Sea Water | POWER | 0.8678 | Cui | 2024 | Seawater-based soybean urease for calcareous sand biomineralization | 50 | 2 | NA | Cui et al. (2024)
4.143136 | 127.5222 | NA | Medium sand | Calcareous | NA | NA | NA | NA | NA | NA | 0 | 34.1 | 1400.49 | 1.143 | 0.841 | 36.4 | 2.857 | NA | EICP | Extracted | INJECTION | Varied | 0.5 | 1 | Soybean | 0.319 | NA | Artificial Sea Water | POWER | 0.8678 | Cui | 2024 | Seawater-based soybean urease for calcareous sand biomineralization | 50 | 2 | NA | Cui et al. (2024)
4.903058 | 121.8725 | NA | Medium sand | Calcareous | NA | NA | NA | NA | NA | NA | 0 | 34.1 | 1400.49 | 1.143 | 0.841 | 36.4 | 2.857 | NA | EICP | Extracted | INJECTION | Varied | 0.5 | 1 | Soybean | 0.319 | NA | Artificial Sea Water | POWER | 0.8678 | Cui | 2024 | Seawater-based soybean urease for calcareous sand biomineralization | 50 | 2 | NA | Cui et al. (2024)
7.56799 | 238.9023 | NA | Medium sand | Calcareous | NA | NA | NA | NA | NA | NA | 0 | 34.1 | 1400.49 | 1.143 | 0.841 | 36.4 | 2.857 | NA | EICP | Extracted | INJECTION | Varied | 0.5 | 1 | Soybean | 0.319 | NA | Artificial Sea Water | POWER | 0.8678 | Cui | 2024 | Seawater-based soybean urease for calcareous sand biomineralization | 50 | 2 | NA | Cui et al. (2024)
7.578399 | 207.4253 | NA | Medium sand | Calcareous | NA | NA | NA | NA | NA | NA | 0 | 34.1 | 1400.49 | 1.143 | 0.841 | 36.4 | 2.857 | NA | EICP | Extracted | INJECTION | Varied | 0.5 | 1 | Soybean | 0.319 | NA | Artificial Sea Water | POWER | 0.8678 | Cui | 2024 | Seawater-based soybean urease for calcareous sand biomineralization | 50 | 2 | NA | Cui et al. (2024)
9.878985 | 305.0847 | NA | Medium sand | Calcareous | NA | NA | NA | NA | NA | NA | 0 | 34.1 | 1400.49 | 1.143 | 0.841 | 36.4 | 2.857 | NA | EICP | Extracted | INJECTION | Varied | 0.5 | 1 | Soybean | 0.319 | NA | Artificial Sea Water | POWER | 0.8678 | Cui | 2024 | Seawater-based soybean urease for calcareous sand biomineralization | 50 | 2 | NA | Cui et al. (2024)
10.18087 | 322.841 | NA | Medium sand | Calcareous | NA | NA | NA | NA | NA | NA | 0 | 34.1 | 1400.49 | 1.143 | 0.841 | 36.4 | 2.857 | NA | EICP | Extracted | INJECTION | Varied | 0.5 | 1 | Soybean | 0.319 | NA | Artificial Sea Water | POWER | 0.8678 | Cui | 2024 | Seawater-based soybean urease for calcareous sand biomineralization | 50 | 2 | NA | Cui et al. (2024)
9.972674 | 393.0589 | NA | Medium sand | Calcareous | NA | NA | NA | NA | NA | NA | 0 | 34.1 | 1400.49 | 1.143 | 0.841 | 36.4 | 2.857 | NA | EICP | Extracted | INJECTION | Varied | 0.5 | 1 | Soybean | 0.319 | NA | Artificial Sea Water | POWER | 0.8678 | Cui | 2024 | Seawater-based soybean urease for calcareous sand biomineralization | 50 | 2 | NA | Cui et al. (2024)
11.97137 | 516.5456 | NA | Medium sand | Calcareous | NA | NA | NA | NA | NA | NA | 0 | 34.1 | 1400.49 | 1.143 | 0.841 | 36.4 | 2.857 | NA | EICP | Extracted | INJECTION | Varied | 0.5 | 1 | Soybean | 0.319 | NA | Artificial Sea Water | POWER | 0.8678 | Cui | 2024 | Seawater-based soybean urease for calcareous sand biomineralization | 50 | 2 | NA | Cui et al. (2024)
11.63826 | 480.226 | NA | Medium sand | Calcareous | NA | NA | NA | NA | NA | NA | 0 | 34.1 | 1400.49 | 1.143 | 0.841 | 36.4 | 2.857 | NA | EICP | Extracted | INJECTION | Varied | 0.5 | 1 | Soybean | 0.319 | NA | Artificial Sea Water | POWER | 0.8678 | Cui | 2024 | Seawater-based soybean urease for calcareous sand biomineralization | 50 | 2 | NA | Cui et al. (2024)
13.22056 | 519.774 | NA | Medium sand | Calcareous | NA | NA | NA | NA | NA | NA | 0 | 34.1 | 1400.49 | 1.143 | 0.841 | 36.4 | 2.857 | NA | EICP | Extracted | INJECTION | Varied | 0.5 | 1 | Soybean | 0.319 | NA | Artificial Sea Water | POWER | 0.8678 | Cui | 2024 | Seawater-based soybean urease for calcareous sand biomineralization | 50 | 2 | NA | Cui et al. (2024)
12.6272 | 429.3785 | NA | Medium sand | Calcareous | NA | NA | NA | NA | NA | NA | 0 | 34.1 | 1400.49 | 1.143 | 0.841 | 36.4 | 2.857 | NA | EICP | Extracted | INJECTION | Varied | 0.5 | 1 | Soybean | 0.319 | NA | Artificial Sea Water | POWER | 0.8678 | Cui | 2024 | Seawater-based soybean urease for calcareous sand biomineralization | 50 | 2 | NA | Cui et al. (2024)
12.93949 | 727.1994 | NA | Medium sand | Calcareous | NA | NA | NA | NA | NA | NA | 0 | 34.1 | 1400.49 | 1.143 | 0.841 | 36.4 | 2.857 | NA | EICP | Extracted | INJECTION | Varied | 0.5 | 1 | Soybean | 0.319 | NA | Artificial Sea Water | POWER | 0.8678 | Cui | 2024 | Seawater-based soybean urease for calcareous sand biomineralization | 50 | 2 | NA | Cui et al. (2024)
13.45999 | 870.0565 | NA | Medium sand | Calcareous | NA | NA | NA | NA | NA | NA | 0 | 34.1 | 1400.49 | 1.143 | 0.841 | 36.4 | 2.857 | NA | EICP | Extracted | INJECTION | Varied | 0.5 | 1 | Soybean | 0.319 | NA | Artificial Sea Water | POWER | 0.8678 | Cui | 2024 | Seawater-based soybean urease for calcareous sand biomineralization | 50 | 2 | NA | Cui et al. (2024)
8.067664 | 154.9637 | NA | Medium sand | Calcareous | NA | NA | NA | NA | NA | NA | 0 | 34.1 | 1400.49 | 1.143 | 0.841 | 36.4 | 2.857 | NA | EICP | Extracted | INJECTION | Varied | 0.5 | 1 | Soybean | 0.367 | NA | Artificial Sea Water + 5 g/L MgCl2 | POWER | 0.8678 | Cui | 2024 | Seawater-based soybean urease for calcareous sand biomineralization | 50 | 2 | NA | Cui et al. (2024)
7.786597 | 191.2833 | NA | Medium sand | Calcareous | NA | NA | NA | NA | NA | NA | 0 | 34.1 | 1400.49 | 1.143 | 0.841 | 36.4 | 2.857 | NA | EICP | Extracted | INJECTION | Varied | 0.5 | 1 | Soybean | 0.367 | NA | Artificial Sea Water + 5 g/L MgCl2 | POWER | 0.8678 | Cui | 2024 | Seawater-based soybean urease for calcareous sand biomineralization | 50 | 2 | NA | Cui et al. (2024)
7.807417 | 247.7805 | NA | Medium sand | Calcareous | NA | NA | NA | NA | NA | NA | 0 | 34.1 | 1400.49 | 1.143 | 0.841 | 36.4 | 2.857 | NA | EICP | Extracted | INJECTION | Varied | 0.5 | 1 | Soybean | 0.367 | NA | Artificial Sea Water + 5 g/L MgCl2 | POWER | 0.8678 | Cui | 2024 | Seawater-based soybean urease for calcareous sand biomineralization | 50 | 2 | NA | Cui et al. (2024)
10.19128 | 333.3333 | NA | Medium sand | Calcareous | NA | NA | NA | NA | NA | NA | 0 | 34.1 | 1400.49 | 1.143 | 0.841 | 36.4 | 2.857 | NA | EICP | Extracted | INJECTION | Varied | 0.5 | 1 | Soybean | 0.367 | NA | Artificial Sea Water + 5 g/L MgCl2 | POWER | 0.8678 | Cui | 2024 | Seawater-based soybean urease for calcareous sand biomineralization | 50 | 2 | NA | Cui et al. (2024)
9.951854 | 364.8103 | NA | Medium sand | Calcareous | NA | NA | NA | NA | NA | NA | 0 | 34.1 | 1400.49 | 1.143 | 0.841 | 36.4 | 2.857 | NA | EICP | Extracted | INJECTION | Varied | 0.5 | 1 | Soybean | 0.367 | NA | Artificial Sea Water + 5 g/L MgCl2 | POWER | 0.8678 | Cui | 2024 | Seawater-based soybean urease for calcareous sand biomineralization | 50 | 2 | NA | Cui et al. (2024)
9.993494 | 478.6118 | NA | Medium sand | Calcareous | NA | NA | NA | NA | NA | NA | 0 | 34.1 | 1400.49 | 1.143 | 0.841 | 36.4 | 2.857 | NA | EICP | Extracted | INJECTION | Varied | 0.5 | 1 | Soybean | 0.367 | NA | Artificial Sea Water + 5 g/L MgCl2 | POWER | 0.8678 | Cui | 2024 | Seawater-based soybean urease for calcareous sand biomineralization | 50 | 2 | NA | Cui et al. (2024)
12.25244 | 660.2098 | NA | Medium sand | Calcareous | NA | NA | NA | NA | NA | NA | 0 | 34.1 | 1400.49 | 1.143 | 0.841 | 36.4 | 2.857 | NA | EICP | Extracted | INJECTION | Varied | 0.5 | 1 | Soybean | 0.367 | NA | Artificial Sea Water + 5 g/L MgCl2 | POWER | 0.8678 | Cui | 2024 | Seawater-based soybean urease for calcareous sand biomineralization | 50 | 2 | NA | Cui et al. (2024)
12.01301 | 721.5496 | NA | Medium sand | Calcareous | NA | NA | NA | NA | NA | NA | 0 | 34.1 | 1400.49 | 1.143 | 0.841 | 36.4 | 2.857 | NA | EICP | Extracted | INJECTION | Varied | 0.5 | 1 | Soybean | 0.367 | NA | Artificial Sea Water + 5 g/L MgCl2 | POWER | 0.8678 | Cui | 2024 | Seawater-based soybean urease for calcareous sand biomineralization | 50 | 2 | NA | Cui et al. (2024)
12.29408 | 854.7215 | NA | Medium sand | Calcareous | NA | NA | NA | NA | NA | NA | 0 | 34.1 | 1400.49 | 1.143 | 0.841 | 36.4 | 2.857 | NA | EICP | Extracted | INJECTION | Varied | 0.5 | 1 | Soybean | 0.367 | NA | Artificial Sea Water + 5 g/L MgCl2 | POWER | 0.8678 | Cui | 2024 | Seawater-based soybean urease for calcareous sand biomineralization | 50 | 2 | NA | Cui et al. (2024)
7.869876 | 129.1364 | NA | Medium sand | Calcareous | NA | NA | NA | NA | NA | NA | 0 | 34.1 | 1400.49 | 1.143 | 0.841 | 36.4 | 2.857 | NA | EICP | Extracted | INJECTION | Varied | 0.5 | 1 | Soybean | 0.386 | NA | Artificial Sea Water + 0.5g/L CaCl2 | POWER | 0.8678 | Cui | 2024 | Seawater-based soybean urease for calcareous sand biomineralization | 50 | 2 | NA | Cui et al. (2024)
7.703318 | 150.9282 | NA | Medium sand | Calcareous | NA | NA | NA | NA | NA | NA | 0 | 34.1 | 1400.49 | 1.143 | 0.841 | 36.4 | 2.857 | NA | EICP | Extracted | INJECTION | Varied | 0.5 | 1 | Soybean | 0.386 | NA | Artificial Sea Water + 0.5g/L CaCl2 | POWER | 0.8678 | Cui | 2024 | Seawater-based soybean urease for calcareous sand biomineralization | 50 | 2 | NA | Cui et al. (2024)
8.161353 | 213.8822 | NA | Medium sand | Calcareous | NA | NA | NA | NA | NA | NA | 0 | 34.1 | 1400.49 | 1.143 | 0.841 | 36.4 | 2.857 | NA | EICP | Extracted | INJECTION | Varied | 0.5 | 1 | Soybean | 0.386 | NA | Artificial Sea Water + 0.5g/L CaCl2 | POWER | 0.8678 | Cui | 2024 | Seawater-based soybean urease for calcareous sand biomineralization | 50 | 2 | NA | Cui et al. (2024)
9.712427 | 309.9274 | NA | Medium sand | Calcareous | NA | NA | NA | NA | NA | NA | 0 | 34.1 | 1400.49 | 1.143 | 0.841 | 36.4 | 2.857 | NA | EICP | Extracted | INJECTION | Varied | 0.5 | 1 | Soybean | 0.386 | NA | Artificial Sea Water + 0.5g/L CaCl2 | POWER | 0.8678 | Cui | 2024 | Seawater-based soybean urease for calcareous sand biomineralization | 50 | 2 | NA | Cui et al. (2024)
10.108 | 318.8055 | NA | Medium sand | Calcareous | NA | NA | NA | NA | NA | NA | 0 | 34.1 | 1400.49 | 1.143 | 0.841 | 36.4 | 2.857 | NA | EICP | Extracted | INJECTION | Varied | 0.5 | 1 | Soybean | 0.386 | NA | Artificial Sea Water + 0.5g/L CaCl2 | POWER | 0.8678 | Cui | 2024 | Seawater-based soybean urease for calcareous sand biomineralization | 50 | 2 | NA | Cui et al. (2024)
11.92973 | 482.6473 | NA | Medium sand | Calcareous | NA | NA | NA | NA | NA | NA | 0 | 34.1 | 1400.49 | 1.143 | 0.841 | 36.4 | 2.857 | NA | EICP | Extracted | INJECTION | Varied | 0.5 | 1 | Soybean | 0.386 | NA | Artificial Sea Water + 0.5g/L CaCl2 | POWER | 0.8678 | Cui | 2024 | Seawater-based soybean urease for calcareous sand biomineralization | 50 | 2 | NA | Cui et al. (2024)
12.28367 | 728.0065 | NA | Medium sand | Calcareous | NA | NA | NA | NA | NA | NA | 0 | 34.1 | 1400.49 | 1.143 | 0.841 | 36.4 | 2.857 | NA | EICP | Extracted | INJECTION | Varied | 0.5 | 1 | Soybean | 0.386 | NA | Artificial Sea Water + 0.5g/L CaCl2 | POWER | 0.8678 | Cui | 2024 | Seawater-based soybean urease for calcareous sand biomineralization | 50 | 2 | NA | Cui et al. (2024)
11.81522 | 900.7264 | NA | Medium sand | Calcareous | NA | NA | NA | NA | NA | NA | 0 | 34.1 | 1400.49 | 1.143 | 0.841 | 36.4 | 2.857 | NA | EICP | Extracted | INJECTION | Varied | 0.5 | 1 | Soybean | 0.386 | NA | Artificial Sea Water + 0.5g/L CaCl2 | POWER | 0.8678 | Cui | 2024 | Seawater-based soybean urease for calcareous sand biomineralization | 50 | 2 | NA | Cui et al. (2024)

## Beser_vs_Hui
Carbonate Content (%) | Unconfined Compressive Strength (kPa) | Soil Type (USCS) | Soil Type (General Name) | Sand Mineral | d10 (mm) | d50 (mm) | d30 (mm) | d60 (mm) | Coeficient of Uniformity (Cu) | Coefficient of Curvature (Cc) | Fine Content (%) | Relative Density (%) | Dry Density (kg_m3) | emax | emin | Moisture Content before UCS Test (%) | Specific Gravity (Gs) | Initial Permeability (m_s) | Pathway | Sub-Pathway | Treatment Method | Ncycle | Urea Concentration (M) | UC Ratio | Urease Source | Urease Activity (M urea_h) | pH | Additives | Regression Type | Rsquare | First Author | Date of Publication | Paper Titles | Diameter (mm) | Height to Diameter Ratio | Strain Rate (%/min) | Author-Date
7.808219 | 10545.45 | NA | 2095 Granusil Silica Sand | Silica | 1 | NA | NA | NA | NA | NA | NA | NA | NA | NA | NA | 0 | NA | NA | EICP | Commercial | INJECTION | NA | 0.33 | 1 | Jack Bean Meal | NA | NA | Pure | Power | 0.0699 | Beser | 2018 | UREOLYSIS INDUCED MINERAL PRECIPITATION MATERIAL PROPERTIES COMPARED TO OIL AND GAS WELL CEMENTS | 25 | 2 | NA | Beser et al. (2018)
11.03267 | 10969.7 | NA | 2095 Granusil Silica Sand | Silica | 1 | NA | NA | NA | NA | NA | NA | NA | NA | NA | NA | 0 | NA | NA | EICP | Commercial | INJECTION | NA | 0.33 | 1 | Jack Bean Meal | NA | NA | Pure | Power | 0.0699 | Beser | 2018 | UREOLYSIS INDUCED MINERAL PRECIPITATION MATERIAL PROPERTIES COMPARED TO OIL AND GAS WELL CEMENTS | 25 | 2 | NA | Beser et al. (2018)
13.68809 | 10545.45 | NA | 2095 Granusil Silica Sand | Silica | 1 | NA | NA | NA | NA | NA | NA | NA | NA | NA | NA | 0 | NA | NA | EICP | Commercial | INJECTION | NA | 0.33 | 1 | Jack Bean Meal | NA | NA | Pure | Power | 0.0699 | Beser | 2018 | UREOLYSIS INDUCED MINERAL PRECIPITATION MATERIAL PROPERTIES COMPARED TO OIL AND GAS WELL CEMENTS | 25 | 2 | NA | Beser et al. (2018)
10.68637 | 8392.282 | NA | 2095 Granusil Silica Sand | Silica | 1 | NA | NA | NA | NA | NA | NA | NA | NA | NA | NA | 0 | NA | NA | EICP | Commercial | INJECTION | NA | 0.33 | 1 | Jack Bean Meal | NA | NA | Pure | Power | 0.0699 | Beser | 2018 | UREOLYSIS INDUCED MINERAL PRECIPITATION MATERIAL PROPERTIES COMPARED TO OIL AND GAS WELL CEMENTS | 50 | 2 | NA | Beser et al. (2018)
11.37023 | 7798.822 | NA | 2095 Granusil Silica Sand | Silica | 1 | NA | NA | NA | NA | NA | NA | NA | NA | NA | NA | 0 | NA | NA | EICP | Commercial | INJECTION | NA | 0.33 | 1 | Jack Bean Meal | NA | NA | Pure | Power | 0.0699 | Beser | 2018 | UREOLYSIS INDUCED MINERAL PRECIPITATION MATERIAL PROPERTIES COMPARED TO OIL AND GAS WELL CEMENTS | 50 | 2 | NA | Beser et al. (2018)
6.54373 | 9979.798 | NA | 2095 Granusil Silica Sand | Silica | 1 | NA | NA | NA | NA | NA | NA | NA | NA | NA | NA | 0 | NA | NA | MEICP | Augmented | INJECTION | NA | 0.33 | 1 | SP+JBM | NA | NA | MICP+EICP | Power | 0.0699 | Beser | 2018 | UREOLYSIS INDUCED MINERAL PRECIPITATION MATERIAL PROPERTIES COMPARED TO OIL AND GAS WELL CEMENTS | 50 | 2 | NA | Beser et al. (2018)
6.290832 | 9595.96 | NA | 2095 Granusil Silica Sand | Silica | 1 | NA | NA | NA | NA | NA | NA | NA | NA | NA | NA | 0 | NA | NA | MEICP | Augmented | INJECTION | NA | 0.33 | 1 | SP+JBM | NA | NA | MICP+EICP | Power | 0.0699 | Beser | 2018 | UREOLYSIS INDUCED MINERAL PRECIPITATION MATERIAL PROPERTIES COMPARED TO OIL AND GAS WELL CEMENTS | 50 | 2 | NA | Beser et al. (2018)
6.290832 | 9111.111 | NA | 2095 Granusil Silica Sand | Silica | 1 | NA | NA | NA | NA | NA | NA | NA | NA | NA | NA | 0 | NA | NA | MEICP | Augmented | INJECTION | NA | 0.33 | 1 | SP+JBM | NA | NA | MICP+EICP | Power | 0.0699 | Beser | 2018 | UREOLYSIS INDUCED MINERAL PRECIPITATION MATERIAL PROPERTIES COMPARED TO OIL AND GAS WELL CEMENTS | 50 | 2 | NA | Beser et al. (2018)
10.65332 | 10121.21 | NA | 2095 Granusil Silica Sand | Silica | 1 | NA | NA | NA | NA | NA | NA | NA | NA | NA | NA | 0 | NA | NA | MICP | Augmented | INJECTION | NA | 0.33 | 1 | S. Pasteurii | NA | NA | Pure | Power | 0.0699 | Beser | 2018 | UREOLYSIS INDUCED MINERAL PRECIPITATION MATERIAL PROPERTIES COMPARED TO OIL AND GAS WELL CEMENTS | 50 | 2 | NA | Beser et al. (2018)
11.44362 | 10424.24 | NA | 2095 Granusil Silica Sand | Silica | 1 | NA | NA | NA | NA | NA | NA | NA | NA | NA | NA | 0 | NA | NA | MICP | Augmented | INJECTION | NA | 0.33 | 1 | S. Pasteurii | NA | NA | Pure | Power | 0.0699 | Beser | 2018 | UREOLYSIS INDUCED MINERAL PRECIPITATION MATERIAL PROPERTIES COMPARED TO OIL AND GAS WELL CEMENTS | 50 | 2 | NA | Beser et al. (2018)
14.38356 | 10484.85 | NA | 2095 Granusil Silica Sand | Silica | 1 | NA | NA | NA | NA | NA | NA | NA | NA | NA | NA | 0 | NA | NA | MICP | Augmented | INJECTION | NA | 0.33 | 1 | S. Pasteurii | NA | NA | Pure | Power | 0.0699 | Beser | 2018 | UREOLYSIS INDUCED MINERAL PRECIPITATION MATERIAL PROPERTIES COMPARED TO OIL AND GAS WELL CEMENTS | 50 | 2 | NA | Beser et al. (2018)
5.943098 | 10161.62 | NA | 2095 Granusil Silica Sand | Silica | 1 | NA | NA | NA | NA | NA | NA | NA | NA | NA | NA | 0 | NA | NA | MICP | Augmented | INJECTION | NA | 0.33 | 1 | S. Pasteurii | NA | NA | Pure | Power | 0.0699 | Beser | 2018 | UREOLYSIS INDUCED MINERAL PRECIPITATION MATERIAL PROPERTIES COMPARED TO OIL AND GAS WELL CEMENTS | 50 | 2 | NA | Beser et al. (2018)
6.132771 | 9333.333 | NA | 2095 Granusil Silica Sand | Silica | 1 | NA | NA | NA | NA | NA | NA | NA | NA | NA | NA | 0 | NA | NA | MICP | Augmented | INJECTION | NA | 0.33 | 1 | S. Pasteurii | NA | NA | Pure | Power | 0.0699 | Beser | 2018 | UREOLYSIS INDUCED MINERAL PRECIPITATION MATERIAL PROPERTIES COMPARED TO OIL AND GAS WELL CEMENTS | 50 | 2 | NA | Beser et al. (2018)
7.334036 | 8424.242 | NA | 2095 Granusil Silica Sand | Silica | 1 | NA | NA | NA | NA | NA | NA | NA | NA | NA | NA | 0 | NA | NA | MICP | Augmented | INJECTION | NA | 0.33 | 1 | S. Pasteurii | NA | NA | Pure | Power | 0.0699 | Beser | 2018 | UREOLYSIS INDUCED MINERAL PRECIPITATION MATERIAL PROPERTIES COMPARED TO OIL AND GAS WELL CEMENTS | 50 | 2 | NA | Beser et al. (2018)
6.859852 | 9959.596 | NA | 2095 Granusil Silica Sand | Silica | 1 | NA | NA | NA | NA | NA | NA | NA | NA | NA | NA | 0 | NA | NA | ENCIP | Commercial | INJECTION | NA | 0.33 | 1 | Jack Bean Meal | NA | NA | Nutrient Broth | Power | 0.0699 | Beser | 2018 | UREOLYSIS INDUCED MINERAL PRECIPITATION MATERIAL PROPERTIES COMPARED TO OIL AND GAS WELL CEMENTS | 50 | 2 | NA | Beser et al. (2018)
6.354057 | 8949.495 | NA | 2095 Granusil Silica Sand | Silica | 1 | NA | NA | NA | NA | NA | NA | NA | NA | NA | NA | 0 | NA | NA | ENCIP | Commercial | INJECTION | NA | 0.33 | 1 | Jack Bean Meal | NA | NA | Nutrient Broth | Power | 0.0699 | Beser | 2018 | UREOLYSIS INDUCED MINERAL PRECIPITATION MATERIAL PROPERTIES COMPARED TO OIL AND GAS WELL CEMENTS | 50 | 2 | NA | Beser et al. (2018)
6.448894 | 8787.879 | NA | 2095 Granusil Silica Sand | Silica | 1 | NA | NA | NA | NA | NA | NA | NA | NA | NA | NA | 0 | NA | NA | ENCIP | Commercial | INJECTION | NA | 0.33 | 1 | Jack Bean Meal | NA | NA | Nutrient Broth | Power | 0.0699 | Beser | 2018 | UREOLYSIS INDUCED MINERAL PRECIPITATION MATERIAL PROPERTIES COMPARED TO OIL AND GAS WELL CEMENTS | 50 | 2 | NA | Beser et al. (2018)
22.74748 | 492.4505 | SP | Poorly Graded Sand | Silica | 0.15 | NA | NA | NA | NA | NA | NA | NA | NA | NA | NA | NA | NA | NA | MICP | Augmented | INJECTION | 2 | 2 | 1 | Alkalophilic Microbes | 0.264 | NA | Pure | Power | 0.9942 | Hui | 2011 | Characterization of microbe cementitious materials | 30 | 2 | 1 | Hui et al. (2011)
31.62007 | 806.5594 | SP | Poorly Graded Sand | Silica | 0.15 | NA | NA | NA | NA | NA | NA | NA | NA | NA | NA | NA | NA | NA | MICP | Augmented | INJECTION | 2 | 2 | 1 | Alkalophilic Microbes | 0.264 | NA | Pure | Power | 0.9942 | Hui | 2011 | Characterization of microbe cementitious materials | 30 | 2 | 1 | Hui et al. (2011)
45.38268 | 1216.46 | SP | Poorly Graded Sand | Silica | 0.15 | NA | NA | NA | NA | NA | NA | NA | NA | NA | NA | NA | NA | NA | MICP | Augmented | INJECTION | 2 | 2 | 1 | Alkalophilic Microbes | 0.264 | NA | Pure | Power | 0.9942 | Hui | 2011 | Characterization of microbe cementitious materials | 30 | 2 | 1 | Hui et al. (2011)

## Permeability_Comparison
| Al Qabany (2013) | Hoang (2020) | Yasuhara (2013) | Liu (2017)
d50

## Permeability
Carbonate Content (%) | Permeability (m/s) | Soil Type (USCS) | Soil Type (General Name) | Sand Mineral | d10 (mm) | d50 (mm) | d30 (mm) | d60 (mm) | Coeficient of Uniformity (Cu) | Coefficient of Curvature (Cc) | Fine Content (%) | Relative Density (%) | Dry Density (kg_m3) | emax | emin | Moisture Content before UCS Test (%) | Specific Gravity (Gs) | Initial Permeability (m/s) | Pathway | Sub-Pathway | Treatment Method | Ncycle | Urea Concentration (M) | UC Ratio | Urease Source | Urease Activity (M urea/h) | pH | Additives | Regression Type | Rsquare | First Author | Date of Publication | Paper Titles | Normalized Permeability
0 | 0.0001274074 | SP | Poorly Graded Sand | Silica | NA | 0.165 | NA | NA | NA | NA | NA | 26 | Varied | 0.9875 | 0.585 | 0 | NA | 0.0001274074 | MICP | Augmented | INJECTION | NA | 0.25 | 1 | S. Pasteurii | NA | NA | Pure | Power | 0.4691 | Al Qabany | 2013 | Effect of chemical treatment used in MICP on engineering properties of cemented soils | 1
0.2878598 | 0.0001274074 | SP | Poorly Graded Sand | Silica | NA | 0.165 | NA | NA | NA | NA | NA | 26 | Varied | 0.9875 | 0.585 | 0 | NA | 0.0001274074 | MICP | Augmented | INJECTION | NA | 0.25 | 1 | S. Pasteurii | NA | NA | Pure | Power | 0.4691 | Al Qabany | 2013 | Effect of chemical treatment used in MICP on engineering properties of cemented soils | 1
0.7884856 | 0.0001066667 | SP | Poorly Graded Sand | Silica | NA | 0.165 | NA | NA | NA | NA | NA | 26 | Varied | 0.9875 | 0.585 | 0 | NA | 0.0001274074 | MICP | Augmented | INJECTION | NA | 0.25 | 1 | S. Pasteurii | NA | NA | Pure | Power | 0.4691 | Al Qabany | 2013 | Effect of chemical treatment used in MICP on engineering properties of cemented soils | 0.8372093
1.326658 | 8e-05 | SP | Poorly Graded Sand | Silica | NA | 0.165 | NA | NA | NA | NA | NA | 26 | Varied | 0.9875 | 0.585 | 0 | NA | 0.0001274074 | MICP | Augmented | INJECTION | NA | 0.25 | 1 | S. Pasteurii | NA | NA | Pure | Power | 0.4691 | Al Qabany | 2013 | Effect of chemical treatment used in MICP on engineering properties of cemented soils | 0.627907
1.8398 | 6.296296e-05 | SP | Poorly Graded Sand | Silica | NA | 0.165 | NA | NA | NA | NA | NA | 26 | Varied | 0.9875 | 0.585 | 0 | NA | 0.0001274074 | MICP | Augmented | INJECTION | NA | 0.25 | 1 | S. Pasteurii | NA | NA | Pure | Power | 0.4691 | Al Qabany | 2013 | Effect of chemical treatment used in MICP on engineering properties of cemented soils | 0.494186
2.359199 | 4.555556e-05 | SP | Poorly Graded Sand | Silica | NA | 0.165 | NA | NA | NA | NA | NA | 26 | Varied | 0.9875 | 0.585 | 0 | NA | 0.0001274074 | MICP | Augmented | INJECTION | NA | 0.25 | 1 | S. Pasteurii | NA | NA | Pure | Power | 0.4691 | Al Qabany | 2013 | Effect of chemical treatment used in MICP on engineering properties of cemented soils | 0.3575581
2.891114 | 3.537037e-05 | SP | Poorly Graded Sand | Silica | NA | 0.165 | NA | NA | NA | NA | NA | 26 | Varied | 0.9875 | 0.585 | 0 | NA | 0.0001274074 | MICP | Augmented | INJECTION | NA | 0.25 | 1 | S. Pasteurii | NA | NA | Pure | Power | 0.4691 | Al Qabany | 2013 | Effect of chemical treatment used in MICP on engineering properties of cemented soils | 0.2776163
3.404255 | 3.981481e-05 | SP | Poorly Graded Sand | Silica | NA | 0.165 | NA | NA | NA | NA | NA | 26 | Varied | 0.9875 | 0.585 | 0 | NA | 0.0001274074 | MICP | Augmented | INJECTION | NA | 0.25 | 1 | S. Pasteurii | NA | NA | Pure | Power | 0.4691 | Al Qabany | 2013 | Effect of chemical treatment used in MICP on engineering properties of cemented soils | 0.3125
3.923655 | 3.981481e-05 | SP | Poorly Graded Sand | Silica | NA | 0.165 | NA | NA | NA | NA | NA | 26 | Varied | 0.9875 | 0.585 | 0 | NA | 0.0001274074 | MICP | Augmented | INJECTION | NA | 0.25 | 1 | S. Pasteurii | NA | NA | Pure | Power | 0.4691 | Al Qabany | 2013 | Effect of chemical treatment used in MICP on engineering properties of cemented soils | 0.3125
4.449312 | 4.240741e-05 | SP | Poorly Graded Sand | Silica | NA | 0.165 | NA | NA | NA | NA | NA | 26 | Varied | 0.9875 | 0.585 | 0 | NA | 0.0001274074 | MICP | Augmented | INJECTION | NA | 0.25 | 1 | S. Pasteurii | NA | NA | Pure | Power | 0.4691 | Al Qabany | 2013 | Effect of chemical treatment used in MICP on engineering properties of cemented soils | 0.3328488
4.968711 | 4.240741e-05 | SP | Poorly Graded Sand | Silica | NA | 0.165 | NA | NA | NA | NA | NA | 26 | Varied | 0.9875 | 0.585 | 0 | NA | 0.0001274074 | MICP | Augmented | INJECTION | NA | 0.25 | 1 | S. Pasteurii | NA | NA | Pure | Power | 0.4691 | Al Qabany | 2013 | Effect of chemical treatment used in MICP on engineering properties of cemented soils | 0.3328488
5.48811 | 3.722222e-05 | SP | Poorly Graded Sand | Silica | NA | 0.165 | NA | NA | NA | NA | NA | 26 | Varied | 0.9875 | 0.585 | 0 | NA | 0.0001274074 | MICP | Augmented | INJECTION | NA | 0.25 | 1 | S. Pasteurii | NA | NA | Pure | Power | 0.4691 | Al Qabany | 2013 | Effect of chemical treatment used in MICP on engineering properties of cemented soils | 0.2921512
6.045056 | 3.555556e-05 | SP | Poorly Graded Sand | Silica | NA | 0.165 | NA | NA | NA | NA | NA | 26 | Varied | 0.9875 | 0.585 | 0 | NA | 0.0001274074 | MICP | Augmented | INJECTION | NA | 0.25 | 1 | S. Pasteurii | NA | NA | Pure | Power | 0.4691 | Al Qabany | 2013 | Effect of chemical treatment used in MICP on engineering properties of cemented soils | 0.2790698
6.533166 | 3.37037e-05 | SP | Poorly Graded Sand | Silica | NA | 0.165 | NA | NA | NA | NA | NA | 26 | Varied | 0.9875 | 0.585 | 0 | NA | 0.0001274074 | MICP | Augmented | INJECTION | NA | 0.25 | 1 | S. Pasteurii | NA | NA | Pure | Power | 0.4691 | Al Qabany | 2013 | Effect of chemical treatment used in MICP on engineering properties of cemented soils | 0.2645349
7.058824 | 3.555556e-05 | SP | Poorly Graded Sand | Silica | NA | 0.165 | NA | NA | NA | NA | NA | 26 | Varied | 0.9875 | 0.585 | 0 | NA | 0.0001274074 | MICP | Augmented | INJECTION | NA | 0.25 | 1 | S. Pasteurii | NA | NA | Pure | Power | 0.4691 | Al Qabany | 2013 | Effect of chemical treatment used in MICP on engineering properties of cemented soils | 0.2790698
7.596996 | 3.555556e-05 | SP | Poorly Graded Sand | Silica | NA | 0.165 | NA | NA | NA | NA | NA | 26 | Varied | 0.9875 | 0.585 | 0 | NA | 0.0001274074 | MICP | Augmented | INJECTION | NA | 0.25 | 1 | S. Pasteurii | NA | NA | Pure | Power | 0.4691 | Al Qabany | 2013 | Effect of chemical treatment used in MICP on engineering properties of cemented soils | 0.2790698
0.01251564 | 7.888889e-05 | SP | Poorly Graded Sand | Silica | NA | 0.165 | NA | NA | NA | NA | NA | 65 | Varied | 0.9875 | 0.585 | 0 | NA | 0.0001274074 | MICP | Augmented | INJECTION | NA | 0.25 | 1 | S. Pasteurii | NA | NA | Pure | Power | 0.4691 | Al Qabany | 2013 | Effect of chemical treatment used in MICP on engineering properties of cemented soils | 0.619186
0.9386733 | 7.851852e-05 | SP | Poorly Graded Sand | Silica | NA | 0.165 | NA | NA | NA | NA | NA | 65 | Varied | 0.9875 | 0.585 | 0 | NA | 0.0001274074 | MICP | Augmented | INJECTION | NA | 0.25 | 1 | S. Pasteurii | NA | NA | Pure | Power | 0.4691 | Al Qabany | 2013 | Effect of chemical treatment used in MICP on engineering properties of cemented soils | 0.6162791
1.214018 | 7.888889e-05 | SP | Poorly Graded Sand | Silica | NA | 0.165 | NA | NA | NA | NA | NA | 65 | Varied | 0.9875 | 0.585 | 0 | NA | 0.0001274074 | MICP | Augmented | INJECTION | NA | 0.25 | 1 | S. Pasteurii | NA | NA | Pure | Power | 0.4691 | Al Qabany | 2013 | Effect of chemical treatment used in MICP on engineering properties of cemented soils | 0.619186
1.8398 | 6.296296e-05 | SP | Poorly Graded Sand | Silica | NA | 0.165 | NA | NA | NA | NA | NA | 65 | Varied | 0.9875 | 0.585 | 0 | NA | 0.0001274074 | MICP | Augmented | INJECTION | NA | 0.25 | 1 | S. Pasteurii | NA | NA | Pure | Power | 0.4691 | Al Qabany | 2013 | Effect of chemical treatment used in MICP on engineering properties of cemented soils | 0.494186
2.152691 | 5.703704e-05 | SP | Poorly Graded Sand | Silica | NA | 0.165 | NA | NA | NA | NA | NA | 65 | Varied | 0.9875 | 0.585 | 0 | NA | 0.0001274074 | MICP | Augmented | INJECTION | NA | 0.25 | 1 | S. Pasteurii | NA | NA | Pure | Power | 0.4691 | Al Qabany | 2013 | Effect of chemical treatment used in MICP on engineering properties of cemented soils | 0.4476744
2.459324 | 5.240741e-05 | SP | Poorly Graded Sand | Silica | NA | 0.165 | NA | NA | NA | NA | NA | 65 | Varied | 0.9875 | 0.585 | 0 | NA | 0.0001274074 | MICP | Augmented | INJECTION | NA | 0.25 | 1 | S. Pasteurii | NA | NA | Pure | Power | 0.4691 | Al Qabany | 2013 | Effect of chemical treatment used in MICP on engineering properties of cemented soils | 0.4113372
2.747184 | 5.222222e-05 | SP | Poorly Graded Sand | Silica | NA | 0.165 | NA | NA | NA | NA | NA | 65 | Varied | 0.9875 | 0.585 | 0 | NA | 0.0001274074 | MICP | Augmented | INJECTION | NA | 0.25 | 1 | S. Pasteurii | NA | NA | Pure | Power | 0.4691 | Al Qabany | 2013 | Effect of chemical treatment used in MICP on engineering properties of cemented soils | 0.4098837
3.072591 | 6.296296e-05 | SP | Poorly Graded Sand | Silica | NA | 0.165 | NA | NA | NA | NA | NA | 65 | Varied | 0.9875 | 0.585 | 0 | NA | 0.0001274074 | MICP | Augmented | INJECTION | NA | 0.25 | 1 | S. Pasteurii | NA | NA | Pure | Power | 0.4691 | Al Qabany | 2013 | Effect of chemical treatment used in MICP on engineering properties of cemented soils | 0.494186
3.379224 | 5.222222e-05 | SP | Poorly Graded Sand | Silica | NA | 0.165 | NA | NA | NA | NA | NA | 65 | Varied | 0.9875 | 0.585 | 0 | NA | 0.0001274074 | MICP | Augmented | INJECTION | NA | 0.25 | 1 | S. Pasteurii | NA | NA | Pure | Power | 0.4691 | Al Qabany | 2013 | Effect of chemical treatment used in MICP on engineering properties of cemented soils | 0.4098837
3.685857 | 5.259259e-05 | SP | Poorly Graded Sand | Silica | NA | 0.165 | NA | NA | NA | NA | NA | 65 | Varied | 0.9875 | 0.585 | 0 | NA | 0.0001274074 | MICP | Augmented | INJECTION | NA | 0.25 | 1 | S. Pasteurii | NA | NA | Pure | Power | 0.4691 | Al Qabany | 2013 | Effect of chemical treatment used in MICP on engineering properties of cemented soils | 0.4127907
1.526909 | 6.314815e-05 | SP | Poorly Graded Sand | Silica | NA | 0.165 | NA | NA | NA | NA | NA | 65 | Varied | 0.9875 | 0.585 | 0 | NA | 0.0001274074 | MICP | Augmented | INJECTION | NA | 0.25 | 1 | S. Pasteurii | NA | NA | Pure | Power | 0.4691 | Al Qabany | 2013 | Effect of chemical treatment used in MICP on engineering properties of cemented soils | 0.4956395
0 | 7.574074e-05 | SP | Poorly Graded Sand | Silica | NA | 0.165 | NA | NA | NA | NA | NA | 74 | Varied | 0.9875 | 0.585 | 0 | NA | 7.574074e-05 | MICP | Augmented | INJECTION | NA | 0.25 | 1 | S. Pasteurii | NA | NA | Pure | Power | 0.4691 | Al Qabany | 2013 | Effect of chemical treatment used in MICP on engineering properties of cemented soils | 1
0.3003755 | 4.537037e-05 | SP | Poorly Graded Sand | Silica | NA | 0.165 | NA | NA | NA | NA | NA | 74 | Varied | 0.9875 | 0.585 | 0 | NA | 7.574074e-05 | MICP | Augmented | INJECTION | NA | 0.25 | 1 | S. Pasteurii | NA | NA | Pure | Power | 0.4691 | Al Qabany | 2013 | Effect of chemical treatment used in MICP on engineering properties of cemented soils | 0.599022
0.6132666 | 2.925926e-05 | SP | Poorly Graded Sand | Silica | NA | 0.165 | NA | NA | NA | NA | NA | 74 | Varied | 0.9875 | 0.585 | 0 | NA | 7.574074e-05 | MICP | Augmented | INJECTION | NA | 0.25 | 1 | S. Pasteurii | NA | NA | Pure | Power | 0.4691 | Al Qabany | 2013 | Effect of chemical treatment used in MICP on engineering properties of cemented soils | 0.3863081
1.539424 | 1.814815e-05 | SP | Poorly Graded Sand | Silica | NA | 0.165 | NA | NA | NA | NA | NA | 74 | Varied | 0.9875 | 0.585 | 0 | NA | 7.574074e-05 | MICP | Augmented | INJECTION | NA | 0.25 | 1 | S. Pasteurii | NA | NA | Pure | Power | 0.4691 | Al Qabany | 2013 | Effect of chemical treatment used in MICP on engineering properties of cemented soils | 0.2396088
1.827284 | 1.666667e-05 | SP | Poorly Graded Sand | Silica | NA | 0.165 | NA | NA | NA | NA | NA | 74 | Varied | 0.9875 | 0.585 | 0 | NA | 7.574074e-05 | MICP | Augmented | INJECTION | NA | 0.25 | 1 | S. Pasteurii | NA | NA | Pure | Power | 0.4691 | Al Qabany | 2013 | Effect of chemical treatment used in MICP on engineering properties of cemented soils | 0.2200489
2.152691 | 1.777778e-05 | SP | Poorly Graded Sand | Silica | NA | 0.165 | NA | NA | NA | NA | NA | 74 | Varied | 0.9875 | 0.585 | 0 | NA | 7.574074e-05 | MICP | Augmented | INJECTION | NA | 0.25 | 1 | S. Pasteurii | NA | NA | Pure | Power | 0.4691 | Al Qabany | 2013 | Effect of chemical treatment used in MICP on engineering properties of cemented soils | 0.2347188
2.440551 | 1.296296e-05 | SP | Poorly Graded Sand | Silica | NA | 0.165 | NA | NA | NA | NA | NA | 74 | Varied | 0.9875 | 0.585 | 0 | NA | 7.574074e-05 | MICP | Augmented | INJECTION | NA | 0.25 | 1 | S. Pasteurii | NA | NA | Pure | Power | 0.4691 | Al Qabany | 2013 | Effect of chemical treatment used in MICP on engineering properties of cemented soils | 0.1711491
3.078849 | 1.222222e-05 | SP | Poorly Graded Sand | Silica | NA | 0.165 | NA | NA | NA | NA | NA | 74 | Varied | 0.9875 | 0.585 | 0 | NA | 7.574074e-05 | MICP | Augmented | INJECTION | NA | 0.25 | 1 | S. Pasteurii | NA | NA | Pure | Power | 0.4691 | Al Qabany | 2013 | Effect of chemical treatment used in MICP on engineering properties of cemented soils | 0.1613692
3.654568 | 1.185185e-05 | SP | Poorly Graded Sand | Silica | NA | 0.165 | NA | NA | NA | NA | NA | 74 | Varied | 0.9875 | 0.585 | 0 | NA | 7.574074e-05 | MICP | Augmented | INJECTION | NA | 0.25 | 1 | S. Pasteurii | NA | NA | Pure | Power | 0.4691 | Al Qabany | 2013 | Effect of chemical treatment used in MICP on engineering properties of cemented soils | 0.1564792
0 | 9.777778e-05 | SP | Poorly Graded Sand | Silica | NA | 0.165 | NA | NA | NA | NA | NA | 75 | Varied | 0.9875 | 0.585 | 0 | NA | 9.777778e-05 | MICP | Augmented | INJECTION | NA | 0.25 | 1 | S. Pasteurii | NA | NA | Pure | Power | 0.4691 | Al Qabany | 2013 | Effect of chemical treatment used in MICP on engineering properties of cemented soils | 1
0.3128911 | 7.851852e-05 | SP | Poorly Graded Sand | Silica | NA | 0.165 | NA | NA | NA | NA | NA | 75 | Varied | 0.9875 | 0.585 | 0 | NA | 9.777778e-05 | MICP | Augmented | INJECTION | NA | 0.25 | 1 | S. Pasteurii | NA | NA | Pure | Power | 0.4691 | Al Qabany | 2013 | Effect of chemical treatment used in MICP on engineering properties of cemented soils | 0.8030303
0.6132666 | 6.222222e-05 | SP | Poorly Graded Sand | Silica | NA | 0.165 | NA | NA | NA | NA | NA | 75 | Varied | 0.9875 | 0.585 | 0 | NA | 9.777778e-05 | MICP | Augmented | INJECTION | NA | 0.25 | 1 | S. Pasteurii | NA | NA | Pure | Power | 0.4691 | Al Qabany | 2013 | Effect of chemical treatment used in MICP on engineering properties of cemented soils | 0.6363636
0.9136421 | 4.740741e-05 | SP | Poorly Graded Sand | Silica | NA | 0.165 | NA | NA | NA | NA | NA | 75 | Varied | 0.9875 | 0.585 | 0 | NA | 9.777778e-05 | MICP | Augmented | INJECTION | NA | 0.25 | 1 | S. Pasteurii | NA | NA | Pure | Power | 0.4691 | Al Qabany | 2013 | Effect of chemical treatment used in MICP on engineering properties of cemented soils | 0.4848485
1.226533 | 3.259259e-05 | SP | Poorly Graded Sand | Silica | NA | 0.165 | NA | NA | NA | NA | NA | 75 | Varied | 0.9875 | 0.585 | 0 | NA | 9.777778e-05 | MICP | Augmented | INJECTION | NA | 0.25 | 1 | S. Pasteurii | NA | NA | Pure | Power | 0.4691 | Al Qabany | 2013 | Effect of chemical treatment used in MICP on engineering properties of cemented soils | 0.3333333
1.539424 | 2.962963e-05 | SP | Poorly Graded Sand | Silica | NA | 0.165 | NA | NA | NA | NA | NA | 75 | Varied | 0.9875 | 0.585 | 0 | NA | 9.777778e-05 | MICP | Augmented | INJECTION | NA | 0.25 | 1 | S. Pasteurii | NA | NA | Pure | Power | 0.4691 | Al Qabany | 2013 | Effect of chemical treatment used in MICP on engineering properties of cemented soils | 0.3030303
1.8398 | 3.259259e-05 | SP | Poorly Graded Sand | Silica | NA | 0.165 | NA | NA | NA | NA | NA | 75 | Varied | 0.9875 | 0.585 | 0 | NA | 9.777778e-05 | MICP | Augmented | INJECTION | NA | 0.25 | 1 | S. Pasteurii | NA | NA | Pure | Power | 0.4691 | Al Qabany | 2013 | Effect of chemical treatment used in MICP on engineering properties of cemented soils | 0.3333333
2.165207 | 3.074074e-05 | SP | Poorly Graded Sand | Silica | NA | 0.165 | NA | NA | NA | NA | NA | 75 | Varied | 0.9875 | 0.585 | 0 | NA | 9.777778e-05 | MICP | Augmented | INJECTION | NA | 0.25 | 1 | S. Pasteurii | NA | NA | Pure | Power | 0.4691 | Al Qabany | 2013 | Effect of chemical treatment used in MICP on engineering properties of cemented soils | 0.3143939
2.453066 | 3.666667e-05 | SP | Poorly Graded Sand | Silica | NA | 0.165 | NA | NA | NA | NA | NA | 75 | Varied | 0.9875 | 0.585 | 0 | NA | 9.777778e-05 | MICP | Augmented | INJECTION | NA | 0.25 | 1 | S. Pasteurii | NA | NA | Nutrient Broth, NH4Cl, Sodium Bicarbonate | Power | 0.4691 | Al Qabany | 2013 | Effect of chemical treatment used in MICP on engineering properties of cemented soils | 0.375
2.790989 | 3.666667e-05 | SP | Poorly Graded Sand | Silica | NA | 0.165 | NA | NA | NA | NA | NA | 75 | Varied | 0.9875 | 0.585 | 0 | NA | 9.777778e-05 | MICP | Augmented | INJECTION | NA | 0.25 | 1 | S. Pasteurii | NA | NA | Nutrient Broth, NH4Cl, Sodium Bicarbonate | Power | 0.4691 | Al Qabany | 2013 | Effect of chemical treatment used in MICP on engineering properties of cemented soils | 0.375
3.066333 | 3.62963e-05 | SP | Poorly Graded Sand | Silica | NA | 0.165 | NA | NA | NA | NA | NA | 75 | Varied | 0.9875 | 0.585 | 0 | NA | 9.777778e-05 | MICP | Augmented | INJECTION | NA | 0.25 | 1 | S. Pasteurii | NA | NA | Nutrient Broth, NH4Cl, Sodium Bicarbonate | Power | 0.4691 | Al Qabany | 2013 | Effect of chemical treatment used in MICP on engineering properties of cemented soils | 0.3712121
3.379224 | 3.592593e-05 | SP | Poorly Graded Sand | Silica | NA | 0.165 | NA | NA | NA | NA | NA | 75 | Varied | 0.9875 | 0.585 | 0 | NA | 9.777778e-05 | MICP | Augmented | INJECTION | NA | 0.25 | 1 | S. Pasteurii | NA | NA | Nutrient Broth, NH4Cl, Sodium Bicarbonate | Power | 0.4691 | Al Qabany | 2013 | Effect of chemical treatment used in MICP on engineering properties of cemented soils | 0.3674242
3.692115 | 3.666667e-05 | SP | Poorly Graded Sand | Silica | NA | 0.165 | NA | NA | NA | NA | NA | 75 | Varied | 0.9875 | 0.585 | 0 | NA | 9.777778e-05 | MICP | Augmented | INJECTION | NA | 0.25 | 1 | S. Pasteurii | NA | NA | Nutrient Broth, NH4Cl, Sodium Bicarbonate | Power | 0.4691 | Al Qabany | 2013 | Effect of chemical treatment used in MICP on engineering properties of cemented soils | 0.375
0 | 9.277778e-05 | SP | Poorly Graded Sand | Silica | NA | 0.165 | NA | NA | NA | NA | NA | 83 | Varied | 0.9875 | 0.585 | 0 | NA | 9.277778e-05 | MICP | Augmented | INJECTION | NA | 0.25 | 1 | S. Pasteurii | NA | NA | Nutrient Broth, NH4Cl, Sodium Bicarbonate | Power | 0.4691 | Al Qabany | 2013 | Effect of chemical treatment used in MICP on engineering properties of cemented soils | 1
0.2628285 | 4.62963e-05 | SP | Poorly Graded Sand | Silica | NA | 0.165 | NA | NA | NA | NA | NA | 83 | Varied | 0.9875 | 0.585 | 0 | NA | 9.277778e-05 | MICP | Augmented | INJECTION | NA | 0.25 | 1 | S. Pasteurii | NA | NA | Nutrient Broth, NH4Cl, Sodium Bicarbonate | Power | 0.4691 | Al Qabany | 2013 | Effect of chemical treatment used in MICP on engineering properties of cemented soils | 0.499002
0.7884856 | 5.037037e-05 | SP | Poorly Graded Sand | Silica | NA | 0.165 | NA | NA | NA | NA | NA | 83 | Varied | 0.9875 | 0.585 | 0 | NA | 9.277778e-05 | MICP | Augmented | INJECTION | NA | 0.25 | 1 | S. Pasteurii | NA | NA | Nutrient Broth, NH4Cl, Sodium Bicarbonate | Power | 0.4691 | Al Qabany | 2013 | Effect of chemical treatment used in MICP on engineering properties of cemented soils | 0.5429142
0.5193992 | 4.055556e-05 | SP | Poorly Graded Sand | Silica | NA | 0.165 | NA | NA | NA | NA | NA | 83 | Varied | 0.9875 | 0.585 | 0 | NA | 9.277778e-05 | MICP | Augmented | INJECTION | NA | 0.25 | 1 | S. Pasteurii | NA | NA | Nutrient Broth, NH4Cl, Sodium Bicarbonate | Power | 0.4691 | Al Qabany | 2013 | Effect of chemical treatment used in MICP on engineering properties of cemented soils | 0.4371257
1.038798 | 3.240741e-05 | SP | Poorly Graded Sand | Silica | NA | 0.165 | NA | NA | NA | NA | NA | 83 | Varied | 0.9875 | 0.585 | 0 | NA | 9.277778e-05 | MICP | Augmented | INJECTION | NA | 0.25 | 1 | S. Pasteurii | NA | NA | Nutrient Broth, NH4Cl, Sodium Bicarbonate | Power | 0.4691 | Al Qabany | 2013 | Effect of chemical treatment used in MICP on engineering properties of cemented soils | 0.3493014
1.301627 | 2.962963e-05 | SP | Poorly Graded Sand | Silica | NA | 0.165 | NA | NA | NA | NA | NA | 83 | Varied | 0.9875 | 0.585 | 0 | NA | 9.277778e-05 | MICP | Augmented | INJECTION | NA | 0.25 | 1 | S. Pasteurii | NA | NA | Nutrient Broth, NH4Cl, Sodium Bicarbonate | Power | 0.4691 | Al Qabany | 2013 | Effect of chemical treatment used in MICP on engineering properties of cemented soils | 0.3193613
1.558198 | 2.722222e-05 | SP | Poorly Graded Sand | Silica | NA | 0.165 | NA | NA | NA | NA | NA | 83 | Varied | 0.9875 | 0.585 | 0 | NA | 9.277778e-05 | MICP | Augmented | INJECTION | NA | 0.25 | 1 | S. Pasteurii | NA | NA | Nutrient Broth, NH4Cl, Sodium Bicarbonate | Power | 0.4691 | Al Qabany | 2013 | Effect of chemical treatment used in MICP on engineering properties of cemented soils | 0.2934132
1.827284 | 2.240741e-05 | SP | Poorly Graded Sand | Silica | NA | 0.165 | NA | NA | NA | NA | NA | 83 | Varied | 0.9875 | 0.585 | 0 | NA | 9.277778e-05 | MICP | Augmented | INJECTION | NA | 0.25 | 1 | S. Pasteurii | NA | NA | Nutrient Broth, NH4Cl, Sodium Bicarbonate | Power | 0.4691 | Al Qabany | 2013 | Effect of chemical treatment used in MICP on engineering properties of cemented soils | 0.241517
2.083855 | 2.166667e-05 | SP | Poorly Graded Sand | Silica | NA | 0.165 | NA | NA | NA | NA | NA | 83 | Varied | 0.9875 | 0.585 | 0 | NA | 9.277778e-05 | MICP | Augmented | INJECTION | NA | 0.25 | 1 | S. Pasteurii | NA | NA | Nutrient Broth, NH4Cl, Sodium Bicarbonate | Power | 0.4691 | Al Qabany | 2013 | Effect of chemical treatment used in MICP on engineering properties of cemented soils | 0.2335329
2.340426 | 2.481481e-05 | SP | Poorly Graded Sand | Silica | NA | 0.165 | NA | NA | NA | NA | NA | 83 | Varied | 0.9875 | 0.585 | 0 | NA | 9.277778e-05 | MICP | Augmented | INJECTION | NA | 0.25 | 1 | S. Pasteurii | NA | NA | Nutrient Broth, NH4Cl, Sodium Bicarbonate | Power | 0.4691 | Al Qabany | 2013 | Effect of chemical treatment used in MICP on engineering properties of cemented soils | 0.2674651
2.596996 | 1.833333e-05 | SP | Poorly Graded Sand | Silica | NA | 0.165 | NA | NA | NA | NA | NA | 83 | Varied | 0.9875 | 0.585 | 0 | NA | 9.277778e-05 | MICP | Augmented | INJECTION | NA | 0.25 | 1 | S. Pasteurii | NA | NA | Nutrient Broth, NH4Cl, Sodium Bicarbonate | Power | 0.4691 | Al Qabany | 2013 | Effect of chemical treatment used in MICP on engineering properties of cemented soils | 0.1976048
2.866083 | 1.814815e-05 | SP | Poorly Graded Sand | Silica | NA | 0.165 | NA | NA | NA | NA | NA | 83 | Varied | 0.9875 | 0.585 | 0 | NA | 9.277778e-05 | MICP | Augmented | INJECTION | NA | 0.25 | 1 | S. Pasteurii | NA | NA | Nutrient Broth, NH4Cl, Sodium Bicarbonate | Power | 0.4691 | Al Qabany | 2013 | Effect of chemical treatment used in MICP on engineering properties of cemented soils | 0.1956088
3.122653 | 1.833333e-05 | SP | Poorly Graded Sand | Silica | NA | 0.165 | NA | NA | NA | NA | NA | 83 | Varied | 0.9875 | 0.585 | 0 | NA | 9.277778e-05 | MICP | Augmented | INJECTION | NA | 0.25 | 1 | S. Pasteurii | NA | NA | Nutrient Broth, NH4Cl, Sodium Bicarbonate | Power | 0.4691 | Al Qabany | 2013 | Effect of chemical treatment used in MICP on engineering properties of cemented soils | 0.1976048
0 | 3.944444e-05 | SP | Poorly Graded Sand | Silica | NA | 0.165 | NA | NA | NA | NA | NA | 57 | Varied | 0.9875 | 0.585 | 0 | NA | 3.944444e-05 | MICP | Augmented | INJECTION | NA | 0.25 | 1 | S. Pasteurii | NA | NA | Nutrient Broth, NH4Cl, Sodium Bicarbonate | Power | 0.4691 | Al Qabany | 2013 | Effect of chemical treatment used in MICP on engineering properties of cemented soils | 1
0.2503129 | 3.925926e-05 | SP | Poorly Graded Sand | Silica | NA | 0.165 | NA | NA | NA | NA | NA | 57 | Varied | 0.9875 | 0.585 | 0 | NA | 3.944444e-05 | MICP | Augmented | INJECTION | NA | 0.25 | 1 | S. Pasteurii | NA | NA | Nutrient Broth, NH4Cl, Sodium Bicarbonate | Power | 0.4691 | Al Qabany | 2013 | Effect of chemical treatment used in MICP on engineering properties of cemented soils | 0.9953052
0.7571965 | 2.407407e-05 | SP | Poorly Graded Sand | Silica | NA | 0.165 | NA | NA | NA | NA | NA | 57 | Varied | 0.9875 | 0.585 | 0 | NA | 3.944444e-05 | MICP | Augmented | INJECTION | NA | 0.25 | 1 | S. Pasteurii | NA | NA | Nutrient Broth, NH4Cl, Sodium Bicarbonate | Power | 0.4691 | Al Qabany | 2013 | Effect of chemical treatment used in MICP on engineering properties of cemented soils | 0.6103286
1.270338 | 1.907407e-05 | SP | Poorly Graded Sand | Silica | NA | 0.165 | NA | NA | NA | NA | NA | 57 | Varied | 0.9875 | 0.585 | 0 | NA | 3.944444e-05 | MICP | Augmented | INJECTION | NA | 0.25 | 1 | S. Pasteurii | NA | NA | Nutrient Broth, NH4Cl, Sodium Bicarbonate | Power | 0.4691 | Al Qabany | 2013 | Effect of chemical treatment used in MICP on engineering properties of cemented soils | 0.4835681
2.290363 | 1.296296e-05 | SP | Poorly Graded Sand | Silica | NA | 0.165 | NA | NA | NA | NA | NA | 57 | Varied | 0.9875 | 0.585 | 0 | NA | 3.944444e-05 | MICP | Augmented | INJECTION | NA | 0.25 | 1 | S. Pasteurii | NA | NA | Nutrient Broth, NH4Cl, Sodium Bicarbonate | Power | 0.4691 | Al Qabany | 2013 | Effect of chemical treatment used in MICP on engineering properties of cemented soils | 0.3286385
2.797247 | 1.074074e-05 | SP | Poorly Graded Sand | Silica | NA | 0.165 | NA | NA | NA | NA | NA | 57 | Varied | 0.9875 | 0.585 | 0 | NA | 3.944444e-05 | MICP | Augmented | INJECTION | NA | 0.25 | 1 | S. Pasteurii | NA | NA | Nutrient Broth, NH4Cl, Sodium Bicarbonate | Power | 0.4691 | Al Qabany | 2013 | Effect of chemical treatment used in MICP on engineering properties of cemented soils | 0.2723005
3.297872 | 1.092593e-05 | SP | Poorly Graded Sand | Silica | NA | 0.165 | NA | NA | NA | NA | NA | 57 | Varied | 0.9875 | 0.585 | 0 | NA | 3.944444e-05 | MICP | Augmented | INJECTION | NA | 0.25 | 1 | S. Pasteurii | NA | NA | Nutrient Broth, NH4Cl, Sodium Bicarbonate | Power | 0.4691 | Al Qabany | 2013 | Effect of chemical treatment used in MICP on engineering properties of cemented soils | 0.2769953
3.811014 | 8.703704e-06 | SP | Poorly Graded Sand | Silica | NA | 0.165 | NA | NA | NA | NA | NA | 57 | Varied | 0.9875 | 0.585 | 0 | NA | 3.944444e-05 | MICP | Augmented | INJECTION | NA | 0.25 | 1 | S. Pasteurii | NA | NA | Nutrient Broth, NH4Cl, Sodium Bicarbonate | Power | 0.4691 | Al Qabany | 2013 | Effect of chemical treatment used in MICP on engineering properties of cemented soils | 0.2206573
4.317897 | 7.222222e-06 | SP | Poorly Graded Sand | Silica | NA | 0.165 | NA | NA | NA | NA | NA | 57 | Varied | 0.9875 | 0.585 | 0 | NA | 3.944444e-05 | MICP | Augmented | INJECTION | NA | 0.25 | 1 | S. Pasteurii | NA | NA | Nutrient Broth, NH4Cl, Sodium Bicarbonate | Power | 0.4691 | Al Qabany | 2013 | Effect of chemical treatment used in MICP on engineering properties of cemented soils | 0.1830986
4.831039 | 1.203704e-05 | SP | Poorly Graded Sand | Silica | NA | 0.165 | NA | NA | NA | NA | NA | 57 | Varied | 0.9875 | 0.585 | 0 | NA | 3.944444e-05 | MICP | Augmented | INJECTION | NA | 0.25 | 1 | S. Pasteurii | NA | NA | Nutrient Broth, NH4Cl, Sodium Bicarbonate | Power | 0.4691 | Al Qabany | 2013 | Effect of chemical treatment used in MICP on engineering properties of cemented soils | 0.3051643
5.34418 | 9.814815e-06 | SP | Poorly Graded Sand | Silica | NA | 0.165 | NA | NA | NA | NA | NA | 57 | Varied | 0.9875 | 0.585 | 0 | NA | 3.944444e-05 | MICP | Augmented | INJECTION | NA | 0.25 | 1 | S. Pasteurii | NA | NA | Nutrient Broth, NH4Cl, Sodium Bicarbonate | Power | 0.4691 | Al Qabany | 2013 | Effect of chemical treatment used in MICP on engineering properties of cemented soils | 0.2488263
5.844806 | 1.851852e-06 | SP | Poorly Graded Sand | Silica | NA | 0.165 | NA | NA | NA | NA | NA | 57 | Varied | 0.9875 | 0.585 | 0 | NA | 3.944444e-05 | MICP | Augmented | INJECTION | NA | 0.25 | 1 | S. Pasteurii | NA | NA | Nutrient Broth, NH4Cl, Sodium Bicarbonate | Power | 0.4691 | Al Qabany | 2013 | Effect of chemical treatment used in MICP on engineering properties of cemented soils | 0.04694836
6.35169 | 2.592593e-06 | SP | Poorly Graded Sand | Silica | NA | 0.165 | NA | NA | NA | NA | NA | 57 | Varied | 0.9875 | 0.585 | 0 | NA | 3.944444e-05 | MICP | Augmented | INJECTION | NA | 0.25 | 1 | S. Pasteurii | NA | NA | Nutrient Broth, NH4Cl, Sodium Bicarbonate | Power | 0.4691 | Al Qabany | 2013 | Effect of chemical treatment used in MICP on engineering properties of cemented soils | 0.0657277
6.871089 | 1.296296e-06 | SP | Poorly Graded Sand | Silica | NA | 0.165 | NA | NA | NA | NA | NA | 57 | Varied | 0.9875 | 0.585 | 0 | NA | 3.944444e-05 | MICP | Augmented | INJECTION | NA | 0.25 | 1 | S. Pasteurii | NA | NA | Nutrient Broth, NH4Cl, Sodium Bicarbonate | Power | 0.4691 | Al Qabany | 2013 | Effect of chemical treatment used in MICP on engineering properties of cemented soils | 0.03286385
7.371715 | 9.259259e-07 | SP | Poorly Graded Sand | Silica | NA | 0.165 | NA | NA | NA | NA | NA | 57 | Varied | 0.9875 | 0.585 | 0 | NA | 3.944444e-05 | MICP | Augmented | INJECTION | NA | 0.25 | 1 | S. Pasteurii | NA | NA | Nutrient Broth, NH4Cl, Sodium Bicarbonate | Power | 0.4691 | Al Qabany | 2013 | Effect of chemical treatment used in MICP on engineering properties of cemented soils | 0.02347418
1.777222 | 2.111111e-05 | SP | Poorly Graded Sand | Silica | NA | 0.165 | NA | NA | NA | NA | NA | 57 | Varied | 0.9875 | 0.585 | 0 | NA | 3.944444e-05 | MICP | Augmented | INJECTION | NA | 0.25 | 1 | S. Pasteurii | NA | NA | Nutrient Broth, NH4Cl, Sodium Bicarbonate | Power | 0.4691 | Al Qabany | 2013 | Effect of chemical treatment used in MICP on engineering properties of cemented soils | 0.5352113
0 | 7.851852e-05 | SP | Poorly Graded Sand | Silica | NA | 0.165 | NA | NA | NA | NA | NA | 69 | Varied | 0.9875 | 0.585 | 0 | NA | 7.851852e-05 | MICP | Augmented | INJECTION | NA | 0.25 | 1 | S. Pasteurii | NA | NA | Nutrient Broth, NH4Cl, Sodium Bicarbonate | Power | 0.4691 | Al Qabany | 2013 | Effect of chemical treatment used in MICP on engineering properties of cemented soils | 1
0.1814768 | 5.351852e-05 | SP | Poorly Graded Sand | Silica | NA | 0.165 | NA | NA | NA | NA | NA | 69 | Varied | 0.9875 | 0.585 | 0 | NA | 7.851852e-05 | MICP | Augmented | INJECTION | NA | 0.25 | 1 | S. Pasteurii | NA | NA | Nutrient Broth, NH4Cl, Sodium Bicarbonate | Power | 0.4691 | Al Qabany | 2013 | Effect of chemical treatment used in MICP on engineering properties of cemented soils | 0.6816038
0.2690864 | 5.333333e-05 | SP | Poorly Graded Sand | Silica | NA | 0.165 | NA | NA | NA | NA | NA | 69 | Varied | 0.9875 | 0.585 | 0 | NA | 7.851852e-05 | MICP | Augmented | INJECTION | NA | 0.25 | 1 | S. Pasteurii | NA | NA | Nutrient Broth, NH4Cl, Sodium Bicarbonate | Power | 0.4691 | Al Qabany | 2013 | Effect of chemical treatment used in MICP on engineering properties of cemented soils | 0.6792453
0.2753442 | 5.351852e-05 | SP | Poorly Graded Sand | Silica | NA | 0.165 | NA | NA | NA | NA | NA | 69 | Varied | 0.9875 | 0.585 | 0 | NA | 7.851852e-05 | MICP | Augmented | INJECTION | NA | 0.25 | 1 | S. Pasteurii | NA | NA | Nutrient Broth, NH4Cl, Sodium Bicarbonate | Power | 0.4691 | Al Qabany | 2013 | Effect of chemical treatment used in MICP on engineering properties of cemented soils | 0.6816038
0.4505632 | 3.333333e-05 | SP | Poorly Graded Sand | Silica | NA | 0.165 | NA | NA | NA | NA | NA | 69 | Varied | 0.9875 | 0.585 | 0 | NA | 7.851852e-05 | MICP | Augmented | INJECTION | NA | 0.25 | 1 | S. Pasteurii | NA | NA | Nutrient Broth, NH4Cl, Sodium Bicarbonate | Power | 0.4691 | Al Qabany | 2013 | Effect of chemical treatment used in MICP on engineering properties of cemented soils | 0.4245283
0.5381727 | 2.444444e-05 | SP | Poorly Graded Sand | Silica | NA | 0.165 | NA | NA | NA | NA | NA | 69 | Varied | 0.9875 | 0.585 | 0 | NA | 7.851852e-05 | MICP | Augmented | INJECTION | NA | 0.25 | 1 | S. Pasteurii | NA | NA | Nutrient Broth, NH4Cl, Sodium Bicarbonate | Power | 0.4691 | Al Qabany | 2013 | Effect of chemical treatment used in MICP on engineering properties of cemented soils | 0.3113208
0.6382979 | 1.537037e-05 | SP | Poorly Graded Sand | Silica | NA | 0.165 | NA | NA | NA | NA | NA | 69 | Varied | 0.9875 | 0.585 | 0 | NA | 7.851852e-05 | MICP | Augmented | INJECTION | NA | 0.25 | 1 | S. Pasteurii | NA | NA | Nutrient Broth, NH4Cl, Sodium Bicarbonate | Power | 0.4691 | Al Qabany | 2013 | Effect of chemical treatment used in MICP on engineering properties of cemented soils | 0.1957547
0.7259074 | 1.62963e-05 | SP | Poorly Graded Sand | Silica | NA | 0.165 | NA | NA | NA | NA | NA | 69 | Varied | 0.9875 | 0.585 | 0 | NA | 7.851852e-05 | MICP | Augmented | INJECTION | NA | 0.25 | 1 | S. Pasteurii | NA | NA | Nutrient Broth, NH4Cl, Sodium Bicarbonate | Power | 0.4691 | Al Qabany | 2013 | Effect of chemical treatment used in MICP on engineering properties of cemented soils | 0.2075472
0.8135169 | 1.555556e-05 | SP | Poorly Graded Sand | Silica | NA | 0.165 | NA | NA | NA | NA | NA | 69 | Varied | 0.9875 | 0.585 | 0 | NA | 7.851852e-05 | MICP | Augmented | INJECTION | NA | 0.25 | 1 | S. Pasteurii | NA | NA | Nutrient Broth, NH4Cl, Sodium Bicarbonate | Power | 0.4691 | Al Qabany | 2013 | Effect of chemical treatment used in MICP on engineering properties of cemented soils | 0.1981132
0.9011264 | 1.185185e-05 | SP | Poorly Graded Sand | Silica | NA | 0.165 | NA | NA | NA | NA | NA | 69 | Varied | 0.9875 | 0.585 | 0 | NA | 7.851852e-05 | MICP | Augmented | INJECTION | NA | 0.25 | 1 | S. Pasteurii | NA | NA | Nutrient Broth, NH4Cl, Sodium Bicarbonate | Power | 0.4691 | Al Qabany | 2013 | Effect of chemical treatment used in MICP on engineering properties of cemented soils | 0.1509434
0.9887359 | 1.296296e-05 | SP | Poorly Graded Sand | Silica | NA | 0.165 | NA | NA | NA | NA | NA | 69 | Varied | 0.9875 | 0.585 | 0 | NA | 7.851852e-05 | MICP | Augmented | INJECTION | NA | 0.25 | 1 | S. Pasteurii | NA | NA | Nutrient Broth, NH4Cl, Sodium Bicarbonate | Power | 0.4691 | Al Qabany | 2013 | Effect of chemical treatment used in MICP on engineering properties of cemented soils | 0.1650943
1.088861 | 1.277778e-05 | SP | Poorly Graded Sand | Silica | NA | 0.165 | NA | NA | NA | NA | NA | 69 | Varied | 0.9875 | 0.585 | 0 | NA | 7.851852e-05 | MICP | Augmented | INJECTION | NA | 0.25 | 1 | S. Pasteurii | NA | NA | Nutrient Broth, NH4Cl, Sodium Bicarbonate | Power | 0.4691 | Al Qabany | 2013 | Effect of chemical treatment used in MICP on engineering properties of cemented soils | 0.1627358
1.170213 | 7.222222e-06 | SP | Poorly Graded Sand | Silica | NA | 0.165 | NA | NA | NA | NA | NA | 69 | Varied | 0.9875 | 0.585 | 0 | NA | 7.851852e-05 | MICP | Augmented | INJECTION | NA | 0.25 | 1 | S. Pasteurii | NA | NA | Nutrient Broth, NH4Cl, Sodium Bicarbonate | Power | 0.4691 | Al Qabany | 2013 | Effect of chemical treatment used in MICP on engineering properties of cemented soils | 0.09198113
1.26408 | 9.074074e-06 | SP | Poorly Graded Sand | Silica | NA | 0.165 | NA | NA | NA | NA | NA | 69 | Varied | 0.9875 | 0.585 | 0 | NA | 7.851852e-05 | MICP | Augmented | INJECTION | NA | 0.25 | 1 | S. Pasteurii | NA | NA | Nutrient Broth, NH4Cl, Sodium Bicarbonate | Power | 0.4691 | Al Qabany | 2013 | Effect of chemical treatment used in MICP on engineering properties of cemented soils | 0.115566
0 | 8.740741e-05 | SP | Poorly Graded Sand | Silica | NA | 0.165 | NA | NA | NA | NA | NA | 74 | Varied | 0.9875 | 0.585 | 0 | NA | 8.740741e-05 | MICP | Augmented | INJECTION | NA | 0.25 | 1 | S. Pasteurii | NA | NA | Nutrient Broth, NH4Cl, Sodium Bicarbonate | Power | 0.4691 | Al Qabany | 2013 | Effect of chemical treatment used in MICP on engineering properties of cemented soils | 1
0.2628285 | 6.814815e-05 | SP | Poorly Graded Sand | Silica | NA | 0.165 | NA | NA | NA | NA | NA | 74 | Varied | 0.9875 | 0.585 | 0 | NA | 8.740741e-05 | MICP | Augmented | INJECTION | NA | 0.25 | 1 | S. Pasteurii | NA | NA | Nutrient Broth, NH4Cl, Sodium Bicarbonate | Power | 0.4691 | Al Qabany | 2013 | Effect of chemical treatment used in MICP on engineering properties of cemented soils | 0.779661
0.5381727 | 5.111111e-05 | SP | Poorly Graded Sand | Silica | NA | 0.165 | NA | NA | NA | NA | NA | 74 | Varied | 0.9875 | 0.585 | 0 | NA | 8.740741e-05 | MICP | Augmented | INJECTION | NA | 0.25 | 1 | S. Pasteurii | NA | NA | Nutrient Broth, NH4Cl, Sodium Bicarbonate | Power | 0.4691 | Al Qabany | 2013 | Effect of chemical treatment used in MICP on engineering properties of cemented soils | 0.5847458
1.088861 | 5.185185e-05 | SP | Poorly Graded Sand | Silica | NA | 0.165 | NA | NA | NA | NA | NA | 74 | Varied | 0.9875 | 0.585 | 0 | NA | 8.740741e-05 | MICP | Augmented | INJECTION | NA | 0.25 | 1 | S. Pasteurii | NA | NA | Nutrient Broth, NH4Cl, Sodium Bicarbonate | Power | 0.4691 | Al Qabany | 2013 | Effect of chemical treatment used in MICP on engineering properties of cemented soils | 0.5932203
1.339174 | 5.148148e-05 | SP | Poorly Graded Sand | Silica | NA | 0.165 | NA | NA | NA | NA | NA | 74 | Varied | 0.9875 | 0.585 | 0 | NA | 8.740741e-05 | MICP | Augmented | INJECTION | NA | 0.25 | 1 | S. Pasteurii | NA | NA | Nutrient Broth, NH4Cl, Sodium Bicarbonate | Power | 0.4691 | Al Qabany | 2013 | Effect of chemical treatment used in MICP on engineering properties of cemented soils | 0.5889831
0.8010013 | 6.148148e-05 | SP | Poorly Graded Sand | Silica | NA | 0.165 | NA | NA | NA | NA | NA | 74 | Varied | 0.9875 | 0.585 | 0 | NA | 8.740741e-05 | MICP | Augmented | INJECTION | NA | 0.25 | 1 | S. Pasteurii | NA | NA | Nutrient Broth, NH4Cl, Sodium Bicarbonate | Power | 0.4691 | Al Qabany | 2013 | Effect of chemical treatment used in MICP on engineering properties of cemented soils | 0.7033898
1.633292 | 6.111111e-05 | SP | Poorly Graded Sand | Silica | NA | 0.165 | NA | NA | NA | NA | NA | 74 | Varied | 0.9875 | 0.585 | 0 | NA | 8.740741e-05 | MICP | Augmented | INJECTION | NA | 0.25 | 1 | S. Pasteurii | NA | NA | Nutrient Broth, NH4Cl, Sodium Bicarbonate | Power | 0.4691 | Al Qabany | 2013 | Effect of chemical treatment used in MICP on engineering properties of cemented soils | 0.6991525
1.902378 | 5.555556e-05 | SP | Poorly Graded Sand | Silica | NA | 0.165 | NA | NA | NA | NA | NA | 74 | Varied | 0.9875 | 0.585 | 0 | NA | 8.740741e-05 | MICP | Augmented | INJECTION | NA | 0.25 | 1 | S. Pasteurii | NA | NA | Nutrient Broth, NH4Cl, Sodium Bicarbonate | Power | 0.4691 | Al Qabany | 2013 | Effect of chemical treatment used in MICP on engineering properties of cemented soils | 0.6355932
2.165207 | 5.111111e-05 | SP | Poorly Graded Sand | Silica | NA | 0.165 | NA | NA | NA | NA | NA | 74 | Varied | 0.9875 | 0.585 | 0 | NA | 8.740741e-05 | MICP | Augmented | INJECTION | NA | 0.25 | 1 | S. Pasteurii | NA | NA | Nutrient Broth, NH4Cl, Sodium Bicarbonate | Power | 0.4691 | Al Qabany | 2013 | Effect of chemical treatment used in MICP on engineering properties of cemented soils | 0.5847458
2.421777 | 5.074074e-05 | SP | Poorly Graded Sand | Silica | NA | 0.165 | NA | NA | NA | NA | NA | 74 | Varied | 0.9875 | 0.585 | 0 | NA | 8.740741e-05 | MICP | Augmented | INJECTION | NA | 0.25 | 1 | S. Pasteurii | NA | NA | Nutrient Broth, NH4Cl, Sodium Bicarbonate | Power | 0.4691 | Al Qabany | 2013 | Effect of chemical treatment used in MICP on engineering properties of cemented soils | 0.5805085
2.703379 | 5.074074e-05 | SP | Poorly Graded Sand | Silica | NA | 0.165 | NA | NA | NA | NA | NA | 74 | Varied | 0.9875 | 0.585 | 0 | NA | 8.740741e-05 | MICP | Augmented | INJECTION | NA | 0.25 | 1 | S. Pasteurii | NA | NA | Nutrient Broth, NH4Cl, Sodium Bicarbonate | Power | 0.4691 | Al Qabany | 2013 | Effect of chemical treatment used in MICP on engineering properties of cemented soils | 0.5805085
2.978723 | 4.388889e-05 | SP | Poorly Graded Sand | Silica | NA | 0.165 | NA | NA | NA | NA | NA | 74 | Varied | 0.9875 | 0.585 | 0 | NA | 8.740741e-05 | MICP | Augmented | INJECTION | NA | 0.25 | 1 | S. Pasteurii | NA | NA | Nutrient Broth, NH4Cl, Sodium Bicarbonate | Power | 0.4691 | Al Qabany | 2013 | Effect of chemical treatment used in MICP on engineering properties of cemented soils | 0.5021186
3.24781 | 4.37037e-05 | SP | Poorly Graded Sand | Silica | NA | 0.165 | NA | NA | NA | NA | NA | 74 | Varied | 0.9875 | 0.585 | 0 | NA | 8.740741e-05 | MICP | Augmented | INJECTION | NA | 0.25 | 1 | S. Pasteurii | NA | NA | Nutrient Broth, NH4Cl, Sodium Bicarbonate | Power | 0.4691 | Al Qabany | 2013 | Effect of chemical treatment used in MICP on engineering properties of cemented soils | 0.5
0 | 8.981481e-05 | SP | Poorly Graded Sand | Silica | NA | 0.165 | NA | NA | NA | NA | NA | 82 | Varied | 0.9875 | 0.585 | 0 | NA | 8.981481e-05 | MICP | Augmented | INJECTION | NA | 0.25 | 1 | S. Pasteurii | NA | NA | Nutrient Broth, NH4Cl, Sodium Bicarbonate | Power | 0.4691 | Al Qabany | 2013 | Effect of chemical treatment used in MICP on engineering properties of cemented soils | 1
0.175219 | 8.981481e-05 | SP | Poorly Graded Sand | Silica | NA | 0.165 | NA | NA | NA | NA | NA | 82 | Varied | 0.9875 | 0.585 | 0 | NA | 8.981481e-05 | MICP | Augmented | INJECTION | NA | 0.25 | 1 | S. Pasteurii | NA | NA | Nutrient Broth, NH4Cl, Sodium Bicarbonate | Power | 0.4691 | Al Qabany | 2013 | Effect of chemical treatment used in MICP on engineering properties of cemented soils | 1
0.2690864 | 9e-05 | SP | Poorly Graded Sand | Silica | NA | 0.165 | NA | NA | NA | NA | NA | 82 | Varied | 0.9875 | 0.585 | 0 | NA | 8.981481e-05 | MICP | Augmented | INJECTION | NA | 0.25 | 1 | S. Pasteurii | NA | NA | Nutrient Broth, NH4Cl, Sodium Bicarbonate | Power | 0.4691 | Al Qabany | 2013 | Effect of chemical treatment used in MICP on engineering properties of cemented soils | 1.002062
0.4505632 | 7.722222e-05 | SP | Poorly Graded Sand | Silica | NA | 0.165 | NA | NA | NA | NA | NA | 82 | Varied | 0.9875 | 0.585 | 0 | NA | 8.981481e-05 | MICP | Augmented | INJECTION | NA | 0.25 | 1 | S. Pasteurii | NA | NA | Nutrient Broth, NH4Cl, Sodium Bicarbonate | Power | 0.4691 | Al Qabany | 2013 | Effect of chemical treatment used in MICP on engineering properties of cemented soils | 0.8597938
0.6320401 | 6.740741e-05 | SP | Poorly Graded Sand | Silica | NA | 0.165 | NA | NA | NA | NA | NA | 82 | Varied | 0.9875 | 0.585 | 0 | NA | 8.981481e-05 | MICP | Augmented | INJECTION | NA | 0.25 | 1 | S. Pasteurii | NA | NA | Nutrient Broth, NH4Cl, Sodium Bicarbonate | Power | 0.4691 | Al Qabany | 2013 | Effect of chemical treatment used in MICP on engineering properties of cemented soils | 0.7505155
0.5381727 | 6e-05 | SP | Poorly Graded Sand | Silica | NA | 0.165 | NA | NA | NA | NA | NA | 82 | Varied | 0.9875 | 0.585 | 0 | NA | 8.981481e-05 | MICP | Augmented | INJECTION | NA | 0.25 | 1 | S. Pasteurii | NA | NA | Nutrient Broth, NH4Cl, Sodium Bicarbonate | Power | 0.4691 | Al Qabany | 2013 | Effect of chemical treatment used in MICP on engineering properties of cemented soils | 0.6680412
0.7196496 | 6e-05 | SP | Poorly Graded Sand | Silica | NA | 0.165 | NA | NA | NA | NA | NA | 82 | Varied | 0.9875 | 0.585 | 0 | NA | 8.981481e-05 | MICP | Augmented | INJECTION | NA | 0.25 | 1 | S. Pasteurii | NA | NA | Nutrient Broth, NH4Cl, Sodium Bicarbonate | Power | 0.4691 | Al Qabany | 2013 | Effect of chemical treatment used in MICP on engineering properties of cemented soils | 0.6680412
0.9824781 | 6.740741e-05 | SP | Poorly Graded Sand | Silica | NA | 0.165 | NA | NA | NA | NA | NA | 82 | Varied | 0.9875 | 0.585 | 0 | NA | 8.981481e-05 | MICP | Augmented | INJECTION | NA | 0.25 | 1 | S. Pasteurii | NA | NA | Nutrient Broth, NH4Cl, Sodium Bicarbonate | Power | 0.4691 | Al Qabany | 2013 | Effect of chemical treatment used in MICP on engineering properties of cemented soils | 0.7505155
1.082603 | 6.759259e-05 | SP | Poorly Graded Sand | Silica | NA | 0.165 | NA | NA | NA | NA | NA | 82 | Varied | 0.9875 | 0.585 | 0 | NA | 8.981481e-05 | MICP | Augmented | INJECTION | NA | 0.25 | 1 | S. Pasteurii | NA | NA | Nutrient Broth, NH4Cl, Sodium Bicarbonate | Power | 0.4691 | Al Qabany | 2013 | Effect of chemical treatment used in MICP on engineering properties of cemented soils | 0.7525773
1.26408 | 6.759259e-05 | SP | Poorly Graded Sand | Silica | NA | 0.165 | NA | NA | NA | NA | NA | 82 | Varied | 0.9875 | 0.585 | 0 | NA | 8.981481e-05 | MICP | Augmented | INJECTION | NA | 0.25 | 1 | S. Pasteurii | NA | NA | Nutrient Broth, NH4Cl, Sodium Bicarbonate | Power | 0.4691 | Al Qabany | 2013 | Effect of chemical treatment used in MICP on engineering properties of cemented soils | 0.7525773
0.8072591 | 5.407407e-05 | SP | Poorly Graded Sand | Silica | NA | 0.165 | NA | NA | NA | NA | NA | 82 | Varied | 0.9875 | 0.585 | 0 | NA | 8.981481e-05 | MICP | Augmented | INJECTION | NA | 0.25 | 1 | S. Pasteurii | NA | NA | Nutrient Broth, NH4Cl, Sodium Bicarbonate | Power | 0.4691 | Al Qabany | 2013 | Effect of chemical treatment used in MICP on engineering properties of cemented soils | 0.6020619
0.9011264 | 5.407407e-05 | SP | Poorly Graded Sand | Silica | NA | 0.165 | NA | NA | NA | NA | NA | 82 | Varied | 0.9875 | 0.585 | 0 | NA | 8.981481e-05 | MICP | Augmented | INJECTION | NA | 0.25 | 1 | S. Pasteurii | NA | NA | Nutrient Broth, NH4Cl, Sodium Bicarbonate | Power | 0.4691 | Al Qabany | 2013 | Effect of chemical treatment used in MICP on engineering properties of cemented soils | 0.6020619
1.170213 | 4.518519e-05 | SP | Poorly Graded Sand | Silica | NA | 0.165 | NA | NA | NA | NA | NA | 82 | Varied | 0.9875 | 0.585 | 0 | NA | 8.981481e-05 | MICP | Augmented | INJECTION | NA | 0.25 | 1 | S. Pasteurii | NA | NA | Nutrient Broth, NH4Cl, Sodium Bicarbonate | Power | 0.4691 | Al Qabany | 2013 | Effect of chemical treatment used in MICP on engineering properties of cemented soils | 0.5030928
0.3629537 | 4.166667e-05 | SP | Poorly Graded Sand | Silica | NA | 0.165 | NA | NA | NA | NA | NA | 82 | Varied | 0.9875 | 0.585 | 0 | NA | 8.981481e-05 | MICP | Augmented | INJECTION | NA | 0.25 | 1 | S. Pasteurii | NA | NA | Nutrient Broth, NH4Cl, Sodium Bicarbonate | Power | 0.4691 | Al Qabany | 2013 | Effect of chemical treatment used in MICP on engineering properties of cemented soils | 0.4639175
0 | 2.111111e-05 | SP | Poorly Graded Sand | Silica | NA | 0.165 | NA | NA | NA | NA | NA | 91 | Varied | 0.9875 | 0.585 | 0 | NA | 2.111111e-05 | MICP | Augmented | INJECTION | NA | 0.25 | 1 | S. Pasteurii | NA | NA | Nutrient Broth, NH4Cl, Sodium Bicarbonate | Power | 0.4691 | Al Qabany | 2013 | Effect of chemical treatment used in MICP on engineering properties of cemented soils | 1
0.3066333 | 2.074074e-05 | SP | Poorly Graded Sand | Silica | NA | 0.165 | NA | NA | NA | NA | NA | 91 | Varied | 0.9875 | 0.585 | 0 | NA | 2.111111e-05 | MICP | Augmented | INJECTION | NA | 0.25 | 1 | S. Pasteurii | NA | NA | Nutrient Broth, NH4Cl, Sodium Bicarbonate | Power | 0.4691 | Al Qabany | 2013 | Effect of chemical treatment used in MICP on engineering properties of cemented soils | 0.9824561
0.9198999 | 2.425926e-05 | SP | Poorly Graded Sand | Silica | NA | 0.165 | NA | NA | NA | NA | NA | 91 | Varied | 0.9875 | 0.585 | 0 | NA | 2.111111e-05 | MICP | Augmented | INJECTION | NA | 0.25 | 1 | S. Pasteurii | NA | NA | Nutrient Broth, NH4Cl, Sodium Bicarbonate | Power | 0.4691 | Al Qabany | 2013 | Effect of chemical treatment used in MICP on engineering properties of cemented soils | 1.149123
1.533166 | 1.481481e-05 | SP | Poorly Graded Sand | Silica | NA | 0.165 | NA | NA | NA | NA | NA | 91 | Varied | 0.9875 | 0.585 | 0 | NA | 2.111111e-05 | MICP | Augmented | INJECTION | NA | 0.25 | 1 | S. Pasteurii | NA | NA | Nutrient Broth, NH4Cl, Sodium Bicarbonate | Power | 0.4691 | Al Qabany | 2013 | Effect of chemical treatment used in MICP on engineering properties of cemented soils | 0.7017544
2.146433 | 1.574074e-05 | SP | Poorly Graded Sand | Silica | NA | 0.165 | NA | NA | NA | NA | NA | 91 | Varied | 0.9875 | 0.585 | 0 | NA | 2.111111e-05 | MICP | Augmented | INJECTION | NA | 0.25 | 1 | S. Pasteurii | NA | NA | Nutrient Broth, NH4Cl, Sodium Bicarbonate | Power | 0.4691 | Al Qabany | 2013 | Effect of chemical treatment used in MICP on engineering properties of cemented soils | 0.745614
2.753442 | 1.277778e-05 | SP | Poorly Graded Sand | Silica | NA | 0.165 | NA | NA | NA | NA | NA | 91 | Varied | 0.9875 | 0.585 | 0 | NA | 2.111111e-05 | MICP | Augmented | INJECTION | NA | 0.25 | 1 | S. Pasteurii | NA | NA | Nutrient Broth, NH4Cl, Sodium Bicarbonate | Power | 0.4691 | Al Qabany | 2013 | Effect of chemical treatment used in MICP on engineering properties of cemented soils | 0.6052632
3.366708 | 1.111111e-05 | SP | Poorly Graded Sand | Silica | NA | 0.165 | NA | NA | NA | NA | NA | 91 | Varied | 0.9875 | 0.585 | 0 | NA | 2.111111e-05 | MICP | Augmented | INJECTION | NA | 0.25 | 1 | S. Pasteurii | NA | NA | Nutrient Broth, NH4Cl, Sodium Bicarbonate | Power | 0.4691 | Al Qabany | 2013 | Effect of chemical treatment used in MICP on engineering properties of cemented soils | 0.5263158
3.992491 | 1.037037e-05 | SP | Poorly Graded Sand | Silica | NA | 0.165 | NA | NA | NA | NA | NA | 91 | Varied | 0.9875 | 0.585 | 0 | NA | 2.111111e-05 | MICP | Augmented | INJECTION | NA | 0.25 | 1 | S. Pasteurii | NA | NA | Nutrient Broth, NH4Cl, Sodium Bicarbonate | Power | 0.4691 | Al Qabany | 2013 | Effect of chemical treatment used in MICP on engineering properties of cemented soils | 0.4912281
4.612015 | 7.037037e-06 | SP | Poorly Graded Sand | Silica | NA | 0.165 | NA | NA | NA | NA | NA | 91 | Varied | 0.9875 | 0.585 | 0 | NA | 2.111111e-05 | MICP | Augmented | INJECTION | NA | 0.25 | 1 | S. Pasteurii | NA | NA | Nutrient Broth, NH4Cl, Sodium Bicarbonate | Power | 0.4691 | Al Qabany | 2013 | Effect of chemical treatment used in MICP on engineering properties of cemented soils | 0.3333333
5.225282 | 7.592593e-06 | SP | Poorly Graded Sand | Silica | NA | 0.165 | NA | NA | NA | NA | NA | 91 | Varied | 0.9875 | 0.585 | 0 | NA | 2.111111e-05 | MICP | Augmented | INJECTION | NA | 0.25 | 1 | S. Pasteurii | NA | NA | Nutrient Broth, NH4Cl, Sodium Bicarbonate | Power | 0.4691 | Al Qabany | 2013 | Effect of chemical treatment used in MICP on engineering properties of cemented soils | 0.3596491
5.826033 | 8.888889e-06 | SP | Poorly Graded Sand | Silica | NA | 0.165 | NA | NA | NA | NA | NA | 91 | Varied | 0.9875 | 0.585 | 0 | NA | 2.111111e-05 | MICP | Augmented | INJECTION | NA | 0.25 | 1 | S. Pasteurii | NA | NA | Nutrient Broth, NH4Cl, Sodium Bicarbonate | Power | 0.4691 | Al Qabany | 2013 | Effect of chemical treatment used in MICP on engineering properties of cemented soils | 0.4210526
6.451815 | 7.777778e-06 | SP | Poorly Graded Sand | Silica | NA | 0.165 | NA | NA | NA | NA | NA | 91 | Varied | 0.9875 | 0.585 | 0 | NA | 2.111111e-05 | MICP | Augmented | INJECTION | NA | 0.25 | 1 | S. Pasteurii | NA | NA | Nutrient Broth, NH4Cl, Sodium Bicarbonate | Power | 0.4691 | Al Qabany | 2013 | Effect of chemical treatment used in MICP on engineering properties of cemented soils | 0.3684211
7.052566 | 8.888889e-06 | SP | Poorly Graded Sand | Silica | NA | 0.165 | NA | NA | NA | NA | NA | 91 | Varied | 0.9875 | 0.585 | 0 | NA | 2.111111e-05 | MICP | Augmented | INJECTION | NA | 0.25 | 1 | S. Pasteurii | NA | NA | Nutrient Broth, NH4Cl, Sodium Bicarbonate | Power | 0.4691 | Al Qabany | 2013 | Effect of chemical treatment used in MICP on engineering properties of cemented soils | 0.4210526
7.678348 | 3.703704e-06 | SP | Poorly Graded Sand | Silica | NA | 0.165 | NA | NA | NA | NA | NA | 91 | Varied | 0.9875 | 0.585 | 0 | NA | 2.111111e-05 | MICP | Augmented | INJECTION | NA | 0.25 | 1 | S. Pasteurii | NA | NA | Nutrient Broth, NH4Cl, Sodium Bicarbonate | Power | 0.4691 | Al Qabany | 2013 | Effect of chemical treatment used in MICP on engineering properties of cemented soils | 0.1754386
8.285357 | 2.037037e-06 | SP | Poorly Graded Sand | Silica | NA | 0.165 | NA | NA | NA | NA | NA | 91 | Varied | 0.9875 | 0.585 | 0 | NA | 2.111111e-05 | MICP | Augmented | INJECTION | NA | 0.25 | 1 | S. Pasteurii | NA | NA | Nutrient Broth, NH4Cl, Sodium Bicarbonate | Power | 0.4691 | Al Qabany | 2013 | Effect of chemical treatment used in MICP on engineering properties of cemented soils | 0.09649123
8.892365 | 1.296296e-06 | SP | Poorly Graded Sand | Silica | NA | 0.165 | NA | NA | NA | NA | NA | 91 | Varied | 0.9875 | 0.585 | 0 | NA | 2.111111e-05 | MICP | Augmented | INJECTION | NA | 0.25 | 1 | S. Pasteurii | NA | NA | Nutrient Broth, NH4Cl, Sodium Bicarbonate | Power | 0.4691 | Al Qabany | 2013 | Effect of chemical treatment used in MICP on engineering properties of cemented soils | 0.06140351
0.2522068 | 6.525097e-05 | SP | Poorly Graded Sand | Silica | NA | 0.165 | NA | NA | NA | NA | NA | 54 | Varied | 0.9875 | 0.585 | 0 | NA | 2.111111e-05 | MICP | Augmented | INJECTION | NA | 0.5 | 1 | S. Pasteurii | NA | NA | Nutrient Broth, NH4Cl, Sodium Bicarbonate | Power | 0.4691 | Al Qabany | 2013 | Effect of chemical treatment used in MICP on engineering properties of cemented soils | 3.090835
0.5107188 | 6.602317e-05 | SP | Poorly Graded Sand | Silica | NA | 0.165 | NA | NA | NA | NA | NA | 54 | Varied | 0.9875 | 0.585 | 0 | NA | 2.111111e-05 | MICP | Augmented | INJECTION | NA | 0.5 | 1 | S. Pasteurii | NA | NA | Nutrient Broth, NH4Cl, Sodium Bicarbonate | Power | 0.4691 | Al Qabany | 2013 | Effect of chemical treatment used in MICP on engineering properties of cemented soils | 3.127413
0.7692308 | 4.942085e-05 | SP | Poorly Graded Sand | Silica | NA | 0.165 | NA | NA | NA | NA | NA | 54 | Varied | 0.9875 | 0.585 | 0 | NA | 2.111111e-05 | MICP | Augmented | INJECTION | NA | 0.5 | 1 | S. Pasteurii | NA | NA | Nutrient Broth, NH4Cl, Sodium Bicarbonate | Power | 0.4691 | Al Qabany | 2013 | Effect of chemical treatment used in MICP on engineering properties of cemented soils | 2.340988
1.027743 | 4.227799e-05 | SP | Poorly Graded Sand | Silica | NA | 0.165 | NA | NA | NA | NA | NA | 54 | Varied | 0.9875 | 0.585 | 0 | NA | 2.111111e-05 | MICP | Augmented | INJECTION | NA | 0.5 | 1 | S. Pasteurii | NA | NA | Nutrient Broth, NH4Cl, Sodium Bicarbonate | Power | 0.4691 | Al Qabany | 2013 | Effect of chemical treatment used in MICP on engineering properties of cemented soils | 2.002642
1.286255 | 3.938224e-05 | SP | Poorly Graded Sand | Silica | NA | 0.165 | NA | NA | NA | NA | NA | 54 | Varied | 0.9875 | 0.585 | 0 | NA | 2.111111e-05 | MICP | Augmented | INJECTION | NA | 0.5 | 1 | S. Pasteurii | NA | NA | Nutrient Broth, NH4Cl, Sodium Bicarbonate | Power | 0.4691 | Al Qabany | 2013 | Effect of chemical treatment used in MICP on engineering properties of cemented soils | 1.865474
1.538462 | 3.706564e-05 | SP | Poorly Graded Sand | Silica | NA | 0.165 | NA | NA | NA | NA | NA | 54 | Varied | 0.9875 | 0.585 | 0 | NA | 2.111111e-05 | MICP | Augmented | INJECTION | NA | 0.5 | 1 | S. Pasteurii | NA | NA | Nutrient Broth, NH4Cl, Sodium Bicarbonate | Power | 0.4691 | Al Qabany | 2013 | Effect of chemical treatment used in MICP on engineering properties of cemented soils | 1.755741
1.796974 | 3.706564e-05 | SP | Poorly Graded Sand | Silica | NA | 0.165 | NA | NA | NA | NA | NA | 54 | Varied | 0.9875 | 0.585 | 0 | NA | 2.111111e-05 | MICP | Augmented | INJECTION | NA | 0.5 | 1 | S. Pasteurii | NA | NA | Nutrient Broth, NH4Cl, Sodium Bicarbonate | Power | 0.4691 | Al Qabany | 2013 | Effect of chemical treatment used in MICP on engineering properties of cemented soils | 1.755741
0 | 7.413127e-05 | SP | Poorly Graded Sand | Silica | NA | 0.165 | NA | NA | NA | NA | NA | 67 | Varied | 0.9875 | 0.585 | 0 | NA | 7.413127e-05 | MICP | Augmented | INJECTION | NA | 0.5 | 1 | S. Pasteurii | NA | NA | Nutrient Broth, NH4Cl, Sodium Bicarbonate | Power | 0.4691 | Al Qabany | 2013 | Effect of chemical treatment used in MICP on engineering properties of cemented soils | 1
0.8953342 | 4.942085e-05 | SP | Poorly Graded Sand | Silica | NA | 0.165 | NA | NA | NA | NA | NA | 67 | Varied | 0.9875 | 0.585 | 0 | NA | 7.413127e-05 | MICP | Augmented | INJECTION | NA | 0.5 | 1 | S. Pasteurii | NA | NA | Nutrient Broth, NH4Cl, Sodium Bicarbonate | Power | 0.4691 | Al Qabany | 2013 | Effect of chemical treatment used in MICP on engineering properties of cemented soils | 0.6666667
1.796974 | 3.108108e-05 | SP | Poorly Graded Sand | Silica | NA | 0.165 | NA | NA | NA | NA | NA | 67 | Varied | 0.9875 | 0.585 | 0 | NA | 7.413127e-05 | MICP | Augmented | INJECTION | NA | 0.5 | 1 | S. Pasteurii | NA | NA | Nutrient Broth, NH4Cl, Sodium Bicarbonate | Power | 0.4691 | Al Qabany | 2013 | Effect of chemical treatment used in MICP on engineering properties of cemented soils | 0.4192708
2.692308 | 3.474903e-05 | SP | Poorly Graded Sand | Silica | NA | 0.165 | NA | NA | NA | NA | NA | 67 | Varied | 0.9875 | 0.585 | 0 | NA | 7.413127e-05 | MICP | Augmented | INJECTION | NA | 0.5 | 1 | S. Pasteurii | NA | NA | Nutrient Broth, NH4Cl, Sodium Bicarbonate | Power | 0.4691 | Al Qabany | 2013 | Effect of chemical treatment used in MICP on engineering properties of cemented soils | 0.46875
3.587642 | 2.818533e-05 | SP | Poorly Graded Sand | Silica | NA | 0.165 | NA | NA | NA | NA | NA | 67 | Varied | 0.9875 | 0.585 | 0 | NA | 7.413127e-05 | MICP | Augmented | INJECTION | NA | 0.5 | 1 | S. Pasteurii | NA | NA | Nutrient Broth, NH4Cl, Sodium Bicarbonate | Power | 0.4691 | Al Qabany | 2013 | Effect of chemical treatment used in MICP on engineering properties of cemented soils | 0.3802083
4.482976 | 2.277992e-05 | SP | Poorly Graded Sand | Silica | NA | 0.165 | NA | NA | NA | NA | NA | 67 | Varied | 0.9875 | 0.585 | 0 | NA | 7.413127e-05 | MICP | Augmented | INJECTION | NA | 0.5 | 1 | S. Pasteurii | NA | NA | Nutrient Broth, NH4Cl, Sodium Bicarbonate | Power | 0.4691 | Al Qabany | 2013 | Effect of chemical treatment used in MICP on engineering properties of cemented soils | 0.3072917
5.384615 | 2.239382e-05 | SP | Poorly Graded Sand | Silica | NA | 0.165 | NA | NA | NA | NA | NA | 67 | Varied | 0.9875 | 0.585 | 0 | NA | 7.413127e-05 | MICP | Augmented | INJECTION | NA | 0.5 | 1 | S. Pasteurii | NA | NA | Nutrient Broth, NH4Cl, Sodium Bicarbonate | Power | 0.4691 | Al Qabany | 2013 | Effect of chemical treatment used in MICP on engineering properties of cemented soils | 0.3020833
6.286255 | 2.239382e-05 | SP | Poorly Graded Sand | Silica | NA | 0.165 | NA | NA | NA | NA | NA | 67 | Varied | 0.9875 | 0.585 | 0 | NA | 7.413127e-05 | MICP | Augmented | INJECTION | NA | 0.5 | 1 | S. Pasteurii | NA | NA | Nutrient Broth, NH4Cl, Sodium Bicarbonate | Power | 0.4691 | Al Qabany | 2013 | Effect of chemical treatment used in MICP on engineering properties of cemented soils | 0.3020833
0.92686 | 1.177606e-05 | SP | Poorly Graded Sand | Silica | NA | 0.165 | NA | NA | NA | NA | NA | 78 | Varied | 0.9875 | 0.585 | 0 | NA | 7.413127e-05 | MICP | Augmented | INJECTION | NA | 0.5 | 1 | S. Pasteurii | NA | NA | Nutrient Broth, NH4Cl, Sodium Bicarbonate | Power | 0.4691 | Al Qabany | 2013 | Effect of chemical treatment used in MICP on engineering properties of cemented soils | 0.1588542
1.544767 | 1.370656e-05 | SP | Poorly Graded Sand | Silica | NA | 0.165 | NA | NA | NA | NA | NA | 78 | Varied | 0.9875 | 0.585 | 0 | NA | 7.413127e-05 | MICP | Augmented | INJECTION | NA | 0.5 | 1 | S. Pasteurii | NA | NA | Nutrient Broth, NH4Cl, Sodium Bicarbonate | Power | 0.4691 | Al Qabany | 2013 | Effect of chemical treatment used in MICP on engineering properties of cemented soils | 0.1848958
2.162673 | 1.274131e-05 | SP | Poorly Graded Sand | Silica | NA | 0.165 | NA | NA | NA | NA | NA | 78 | Varied | 0.9875 | 0.585 | 0 | NA | 7.413127e-05 | MICP | Augmented | INJECTION | NA | 0.5 | 1 | S. Pasteurii | NA | NA | Nutrient Broth, NH4Cl, Sodium Bicarbonate | Power | 0.4691 | Al Qabany | 2013 | Effect of chemical treatment used in MICP on engineering properties of cemented soils | 0.171875
2.799496 | 1.042471e-05 | SP | Poorly Graded Sand | Silica | NA | 0.165 | NA | NA | NA | NA | NA | 78 | Varied | 0.9875 | 0.585 | 0 | NA | 7.413127e-05 | MICP | Augmented | INJECTION | NA | 0.5 | 1 | S. Pasteurii | NA | NA | Nutrient Broth, NH4Cl, Sodium Bicarbonate | Power | 0.4691 | Al Qabany | 2013 | Effect of chemical treatment used in MICP on engineering properties of cemented soils | 0.140625
3.417402 | 9.266409e-06 | SP | Poorly Graded Sand | Silica | NA | 0.165 | NA | NA | NA | NA | NA | 78 | Varied | 0.9875 | 0.585 | 0 | NA | 7.413127e-05 | MICP | Augmented | INJECTION | NA | 0.5 | 1 | S. Pasteurii | NA | NA | Nutrient Broth, NH4Cl, Sodium Bicarbonate | Power | 0.4691 | Al Qabany | 2013 | Effect of chemical treatment used in MICP on engineering properties of cemented soils | 0.125
4.029004 | 9.84556e-06 | SP | Poorly Graded Sand | Silica | NA | 0.165 | NA | NA | NA | NA | NA | 78 | Varied | 0.9875 | 0.585 | 0 | NA | 7.413127e-05 | MICP | Augmented | INJECTION | NA | 0.5 | 1 | S. Pasteurii | NA | NA | Nutrient Broth, NH4Cl, Sodium Bicarbonate | Power | 0.4691 | Al Qabany | 2013 | Effect of chemical treatment used in MICP on engineering properties of cemented soils | 0.1328125
4.653216 | 9.073359e-06 | SP | Poorly Graded Sand | Silica | NA | 0.165 | NA | NA | NA | NA | NA | 78 | Varied | 0.9875 | 0.585 | 0 | NA | 7.413127e-05 | MICP | Augmented | INJECTION | NA | 0.5 | 1 | S. Pasteurii | NA | NA | Nutrient Broth, NH4Cl, Sodium Bicarbonate | Power | 0.4691 | Al Qabany | 2013 | Effect of chemical treatment used in MICP on engineering properties of cemented soils | 0.1223958
0 | 6.525097e-05 | SP | Poorly Graded Sand | Silica | NA | 0.165 | NA | NA | NA | NA | NA | 81 | Varied | 0.9875 | 0.585 | 0 | NA | 6.525097e-05 | MICP | Augmented | INJECTION | NA | 0.5 | 1 | S. Pasteurii | NA | NA | Nutrient Broth, NH4Cl, Sodium Bicarbonate | Power | 0.4691 | Al Qabany | 2013 | Effect of chemical treatment used in MICP on engineering properties of cemented soils | 1
1.021438 | 1.718147e-05 | SP | Poorly Graded Sand | Silica | NA | 0.165 | NA | NA | NA | NA | NA | 81 | Varied | 0.9875 | 0.585 | 0 | NA | 6.525097e-05 | MICP | Augmented | INJECTION | NA | 0.5 | 1 | S. Pasteurii | NA | NA | Nutrient Broth, NH4Cl, Sodium Bicarbonate | Power | 0.4691 | Al Qabany | 2013 | Effect of chemical treatment used in MICP on engineering properties of cemented soils | 0.2633136
2.055485 | 1.081081e-05 | SP | Poorly Graded Sand | Silica | NA | 0.165 | NA | NA | NA | NA | NA | 81 | Varied | 0.9875 | 0.585 | 0 | NA | 6.525097e-05 | MICP | Augmented | INJECTION | NA | 0.5 | 1 | S. Pasteurii | NA | NA | Nutrient Broth, NH4Cl, Sodium Bicarbonate | Power | 0.4691 | Al Qabany | 2013 | Effect of chemical treatment used in MICP on engineering properties of cemented soils | 0.1656805
3.076923 | 7.722008e-06 | SP | Poorly Graded Sand | Silica | NA | 0.165 | NA | NA | NA | NA | NA | 81 | Varied | 0.9875 | 0.585 | 0 | NA | 6.525097e-05 | MICP | Augmented | INJECTION | NA | 0.5 | 1 | S. Pasteurii | NA | NA | Nutrient Broth, NH4Cl, Sodium Bicarbonate | Power | 0.4691 | Al Qabany | 2013 | Effect of chemical treatment used in MICP on engineering properties of cemented soils | 0.1183432
4.110971 | 7.722008e-06 | SP | Poorly Graded Sand | Silica | NA | 0.165 | NA | NA | NA | NA | NA | 81 | Varied | 0.9875 | 0.585 | 0 | NA | 6.525097e-05 | MICP | Augmented | INJECTION | NA | 0.5 | 1 | S. Pasteurii | NA | NA | Nutrient Broth, NH4Cl, Sodium Bicarbonate | Power | 0.4691 | Al Qabany | 2013 | Effect of chemical treatment used in MICP on engineering properties of cemented soils | 0.1183432
5.145019 | 8.494208e-06 | SP | Poorly Graded Sand | Silica | NA | 0.165 | NA | NA | NA | NA | NA | 81 | Varied | 0.9875 | 0.585 | 0 | NA | 6.525097e-05 | MICP | Augmented | INJECTION | NA | 0.5 | 1 | S. Pasteurii | NA | NA | Nutrient Broth, NH4Cl, Sodium Bicarbonate | Power | 0.4691 | Al Qabany | 2013 | Effect of chemical treatment used in MICP on engineering properties of cemented soils | 0.1301775
6.166456 | 8.108108e-06 | SP | Poorly Graded Sand | Silica | NA | 0.165 | NA | NA | NA | NA | NA | 81 | Varied | 0.9875 | 0.585 | 0 | NA | 6.525097e-05 | MICP | Augmented | INJECTION | NA | 0.5 | 1 | S. Pasteurii | NA | NA | Nutrient Broth, NH4Cl, Sodium Bicarbonate | Power | 0.4691 | Al Qabany | 2013 | Effect of chemical treatment used in MICP on engineering properties of cemented soils | 0.1242604
7.200504 | 7.722008e-06 | SP | Poorly Graded Sand | Silica | NA | 0.165 | NA | NA | NA | NA | NA | 81 | Varied | 0.9875 | 0.585 | 0 | NA | 6.525097e-05 | MICP | Augmented | INJECTION | NA | 0.5 | 1 | S. Pasteurii | NA | NA | Nutrient Broth, NH4Cl, Sodium Bicarbonate | Power | 0.4691 | Al Qabany | 2013 | Effect of chemical treatment used in MICP on engineering properties of cemented soils | 0.1183432
0 | 2.799228e-05 | SP | Poorly Graded Sand | Silica | NA | 0.165 | NA | NA | NA | NA | NA | 100 | Varied | 0.9875 | 0.585 | 0 | NA | 2.799228e-05 | MICP | Augmented | INJECTION | NA | 0.5 | 1 | S. Pasteurii | NA | NA | Nutrient Broth, NH4Cl, Sodium Bicarbonate | Power | 0.4691 | Al Qabany | 2013 | Effect of chemical treatment used in MICP on engineering properties of cemented soils | 1
0.3026482 | 1.351351e-05 | SP | Poorly Graded Sand | Silica | NA | 0.165 | NA | NA | NA | NA | NA | 100 | Varied | 0.9875 | 0.585 | 0 | NA | 2.799228e-05 | MICP | Augmented | INJECTION | NA | 0.5 | 1 | S. Pasteurii | NA | NA | Nutrient Broth, NH4Cl, Sodium Bicarbonate | Power | 0.4691 | Al Qabany | 2013 | Effect of chemical treatment used in MICP on engineering properties of cemented soils | 0.4827586
0.6052963 | 6.949807e-06 | SP | Poorly Graded Sand | Silica | NA | 0.165 | NA | NA | NA | NA | NA | 100 | Varied | 0.9875 | 0.585 | 0 | NA | 2.799228e-05 | MICP | Augmented | INJECTION | NA | 0.5 | 1 | S. Pasteurii | NA | NA | Nutrient Broth, NH4Cl, Sodium Bicarbonate | Power | 0.4691 | Al Qabany | 2013 | Effect of chemical treatment used in MICP on engineering properties of cemented soils | 0.2482759
0.9142497 | 6.370656e-06 | SP | Poorly Graded Sand | Silica | NA | 0.165 | NA | NA | NA | NA | NA | 100 | Varied | 0.9875 | 0.585 | 0 | NA | 2.799228e-05 | MICP | Augmented | INJECTION | NA | 0.5 | 1 | S. Pasteurii | NA | NA | Nutrient Broth, NH4Cl, Sodium Bicarbonate | Power | 0.4691 | Al Qabany | 2013 | Effect of chemical treatment used in MICP on engineering properties of cemented soils | 0.2275862
1.223203 | 9.459459e-06 | SP | Poorly Graded Sand | Silica | NA | 0.165 | NA | NA | NA | NA | NA | 100 | Varied | 0.9875 | 0.585 | 0 | NA | 2.799228e-05 | MICP | Augmented | INJECTION | NA | 0.5 | 1 | S. Pasteurii | NA | NA | Nutrient Broth, NH4Cl, Sodium Bicarbonate | Power | 0.4691 | Al Qabany | 2013 | Effect of chemical treatment used in MICP on engineering properties of cemented soils | 0.337931
1.525851 | 9.65251e-06 | SP | Poorly Graded Sand | Silica | NA | 0.165 | NA | NA | NA | NA | NA | 100 | Varied | 0.9875 | 0.585 | 0 | NA | 2.799228e-05 | MICP | Augmented | INJECTION | NA | 0.5 | 1 | S. Pasteurii | NA | NA | Nutrient Broth, NH4Cl, Sodium Bicarbonate | Power | 0.4691 | Al Qabany | 2013 | Effect of chemical treatment used in MICP on engineering properties of cemented soils | 0.3448276
1.834805 | 7.528958e-06 | SP | Poorly Graded Sand | Silica | NA | 0.165 | NA | NA | NA | NA | NA | 100 | Varied | 0.9875 | 0.585 | 0 | NA | 2.799228e-05 | MICP | Augmented | INJECTION | NA | 0.5 | 1 | S. Pasteurii | NA | NA | Nutrient Broth, NH4Cl, Sodium Bicarbonate | Power | 0.4691 | Al Qabany | 2013 | Effect of chemical treatment used in MICP on engineering properties of cemented soils | 0.2689655
2.143758 | 5.984556e-06 | SP | Poorly Graded Sand | Silica | NA | 0.165 | NA | NA | NA | NA | NA | 100 | Varied | 0.9875 | 0.585 | 0 | NA | 2.799228e-05 | MICP | Augmented | INJECTION | NA | 0.5 | 1 | S. Pasteurii | NA | NA | Nutrient Broth, NH4Cl, Sodium Bicarbonate | Power | 0.4691 | Al Qabany | 2013 | Effect of chemical treatment used in MICP on engineering properties of cemented soils | 0.2137931
0 | 8.610039e-05 | SP | Poorly Graded Sand | Silica | NA | 0.165 | NA | NA | NA | NA | NA | 100 | Varied | 0.9875 | 0.585 | 0 | NA | 8.610039e-05 | MICP | Augmented | INJECTION | NA | 0.5 | 1 | S. Pasteurii | NA | NA | Nutrient Broth, NH4Cl, Sodium Bicarbonate | Power | 0.4691 | Al Qabany | 2013 | Effect of chemical treatment used in MICP on engineering properties of cemented soils | 1
0.0630517 | 8.629344e-05 | SP | Poorly Graded Sand | Silica | NA | 0.165 | NA | NA | NA | NA | NA | 100 | Varied | 0.9875 | 0.585 | 0 | NA | 8.610039e-05 | MICP | Augmented | INJECTION | NA | 0.5 | 1 | S. Pasteurii | NA | NA | Nutrient Broth, NH4Cl, Sodium Bicarbonate | Power | 0.4691 | Al Qabany | 2013 | Effect of chemical treatment used in MICP on engineering properties of cemented soils | 1.002242
0.1387137 | 6.467181e-05 | SP | Poorly Graded Sand | Silica | NA | 0.165 | NA | NA | NA | NA | NA | 100 | Varied | 0.9875 | 0.585 | 0 | NA | 8.610039e-05 | MICP | Augmented | INJECTION | NA | 0.5 | 1 | S. Pasteurii | NA | NA | Nutrient Broth, NH4Cl, Sodium Bicarbonate | Power | 0.4691 | Al Qabany | 2013 | Effect of chemical treatment used in MICP on engineering properties of cemented soils | 0.7511211
0.2080706 | 4.285714e-05 | SP | Poorly Graded Sand | Silica | NA | 0.165 | NA | NA | NA | NA | NA | 100 | Varied | 0.9875 | 0.585 | 0 | NA | 8.610039e-05 | MICP | Augmented | INJECTION | NA | 0.5 | 1 | S. Pasteurii | NA | NA | Nutrient Broth, NH4Cl, Sodium Bicarbonate | Power | 0.4691 | Al Qabany | 2013 | Effect of chemical treatment used in MICP on engineering properties of cemented soils | 0.4977578
0.2774275 | 2.393822e-05 | SP | Poorly Graded Sand | Silica | NA | 0.165 | NA | NA | NA | NA | NA | 100 | Varied | 0.9875 | 0.585 | 0 | NA | 8.610039e-05 | MICP | Augmented | INJECTION | NA | 0.5 | 1 | S. Pasteurii | NA | NA | Nutrient Broth, NH4Cl, Sodium Bicarbonate | Power | 0.4691 | Al Qabany | 2013 | Effect of chemical treatment used in MICP on engineering properties of cemented soils | 0.2780269
0.3530895 | 2.142857e-05 | SP | Poorly Graded Sand | Silica | NA | 0.165 | NA | NA | NA | NA | NA | 100 | Varied | 0.9875 | 0.585 | 0 | NA | 8.610039e-05 | MICP | Augmented | INJECTION | NA | 0.5 | 1 | S. Pasteurii | NA | NA | Nutrient Broth, NH4Cl, Sodium Bicarbonate | Power | 0.4691 | Al Qabany | 2013 | Effect of chemical treatment used in MICP on engineering properties of cemented soils | 0.2488789
0.4161412 | 1.718147e-05 | SP | Poorly Graded Sand | Silica | NA | 0.165 | NA | NA | NA | NA | NA | 100 | Varied | 0.9875 | 0.585 | 0 | NA | 8.610039e-05 | MICP | Augmented | INJECTION | NA | 0.5 | 1 | S. Pasteurii | NA | NA | Nutrient Broth, NH4Cl, Sodium Bicarbonate | Power | 0.4691 | Al Qabany | 2013 | Effect of chemical treatment used in MICP on engineering properties of cemented soils | 0.1995516
0.4918033 | 1.505792e-05 | SP | Poorly Graded Sand | Silica | NA | 0.165 | NA | NA | NA | NA | NA | 100 | Varied | 0.9875 | 0.585 | 0 | NA | 8.610039e-05 | MICP | Augmented | INJECTION | NA | 0.5 | 1 | S. Pasteurii | NA | NA | Nutrient Broth, NH4Cl, Sodium Bicarbonate | Power | 0.4691 | Al Qabany | 2013 | Effect of chemical treatment used in MICP on engineering properties of cemented soils | 0.1748879
0.5611602 | 1.216216e-05 | SP | Poorly Graded Sand | Silica | NA | 0.165 | NA | NA | NA | NA | NA | 100 | Varied | 0.9875 | 0.585 | 0 | NA | 8.610039e-05 | MICP | Augmented | INJECTION | NA | 0.5 | 1 | S. Pasteurii | NA | NA | Nutrient Broth, NH4Cl, Sodium Bicarbonate | Power | 0.4691 | Al Qabany | 2013 | Effect of chemical treatment used in MICP on engineering properties of cemented soils | 0.1412556
0.6368222 | 1.138996e-05 | SP | Poorly Graded Sand | Silica | NA | 0.165 | NA | NA | NA | NA | NA | 100 | Varied | 0.9875 | 0.585 | 0 | NA | 8.610039e-05 | MICP | Augmented | INJECTION | NA | 0.5 | 1 | S. Pasteurii | NA | NA | Nutrient Broth, NH4Cl, Sodium Bicarbonate | Power | 0.4691 | Al Qabany | 2013 | Effect of chemical treatment used in MICP on engineering properties of cemented soils | 0.132287
0.7061791 | 1.003861e-05 | SP | Poorly Graded Sand | Silica | NA | 0.165 | NA | NA | NA | NA | NA | 100 | Varied | 0.9875 | 0.585 | 0 | NA | 8.610039e-05 | MICP | Augmented | INJECTION | NA | 0.5 | 1 | S. Pasteurii | NA | NA | Nutrient Broth, NH4Cl, Sodium Bicarbonate | Power | 0.4691 | Al Qabany | 2013 | Effect of chemical treatment used in MICP on engineering properties of cemented soils | 0.1165919
0 | 0.0001069498 | SP | Poorly Graded Sand | Silica | NA | 0.165 | NA | NA | NA | NA | NA | 100 | Varied | 0.9875 | 0.585 | 0 | NA | 0.0001069498 | MICP | Augmented | INJECTION | NA | 0.5 | 1 | S. Pasteurii | NA | NA | Nutrient Broth, NH4Cl, Sodium Bicarbonate | Power | 0.4691 | Al Qabany | 2013 | Effect of chemical treatment used in MICP on engineering properties of cemented soils | 1
0.06935687 | 8.918919e-05 | SP | Poorly Graded Sand | Silica | NA | 0.165 | NA | NA | NA | NA | NA | 100 | Varied | 0.9875 | 0.585 | 0 | NA | 0.0001069498 | MICP | Augmented | INJECTION | NA | 0.5 | 1 | S. Pasteurii | NA | NA | Nutrient Broth, NH4Cl, Sodium Bicarbonate | Power | 0.4691 | Al Qabany | 2013 | Effect of chemical treatment used in MICP on engineering properties of cemented soils | 0.833935
0.1324086 | 7.644788e-05 | SP | Poorly Graded Sand | Silica | NA | 0.165 | NA | NA | NA | NA | NA | 100 | Varied | 0.9875 | 0.585 | 0 | NA | 0.0001069498 | MICP | Augmented | INJECTION | NA | 0.5 | 1 | S. Pasteurii | NA | NA | Nutrient Broth, NH4Cl, Sodium Bicarbonate | Power | 0.4691 | Al Qabany | 2013 | Effect of chemical treatment used in MICP on engineering properties of cemented soils | 0.7148014
0.2080706 | 4.459459e-05 | SP | Poorly Graded Sand | Silica | NA | 0.165 | NA | NA | NA | NA | NA | 100 | Varied | 0.9875 | 0.585 | 0 | NA | 0.0001069498 | MICP | Augmented | INJECTION | NA | 0.5 | 1 | S. Pasteurii | NA | NA | Nutrient Broth, NH4Cl, Sodium Bicarbonate | Power | 0.4691 | Al Qabany | 2013 | Effect of chemical treatment used in MICP on engineering properties of cemented soils | 0.4169675
0.2774275 | 3.803089e-05 | SP | Poorly Graded Sand | Silica | NA | 0.165 | NA | NA | NA | NA | NA | 100 | Varied | 0.9875 | 0.585 | 0 | NA | 0.0001069498 | MICP | Augmented | INJECTION | NA | 0.5 | 1 | S. Pasteurii | NA | NA | Nutrient Broth, NH4Cl, Sodium Bicarbonate | Power | 0.4691 | Al Qabany | 2013 | Effect of chemical treatment used in MICP on engineering properties of cemented soils | 0.3555957
0.3530895 | 3.127413e-05 | SP | Poorly Graded Sand | Silica | NA | 0.165 | NA | NA | NA | NA | NA | 100 | Varied | 0.9875 | 0.585 | 0 | NA | 0.0001069498 | MICP | Augmented | INJECTION | NA | 0.5 | 1 | S. Pasteurii | NA | NA | Nutrient Broth, NH4Cl, Sodium Bicarbonate | Power | 0.4691 | Al Qabany | 2013 | Effect of chemical treatment used in MICP on engineering properties of cemented soils | 0.2924188
0.4224464 | 2.432432e-05 | SP | Poorly Graded Sand | Silica | NA | 0.165 | NA | NA | NA | NA | NA | 100 | Varied | 0.9875 | 0.585 | 0 | NA | 0.0001069498 | MICP | Augmented | INJECTION | NA | 0.5 | 1 | S. Pasteurii | NA | NA | Nutrient Broth, NH4Cl, Sodium Bicarbonate | Power | 0.4691 | Al Qabany | 2013 | Effect of chemical treatment used in MICP on engineering properties of cemented soils | 0.2274368
0.4918033 | 2.335907e-05 | SP | Poorly Graded Sand | Silica | NA | 0.165 | NA | NA | NA | NA | NA | 100 | Varied | 0.9875 | 0.585 | 0 | NA | 0.0001069498 | MICP | Augmented | INJECTION | NA | 0.5 | 1 | S. Pasteurii | NA | NA | Nutrient Broth, NH4Cl, Sodium Bicarbonate | Power | 0.4691 | Al Qabany | 2013 | Effect of chemical treatment used in MICP on engineering properties of cemented soils | 0.2184116
0.5674653 | 2.335907e-05 | SP | Poorly Graded Sand | Silica | NA | 0.165 | NA | NA | NA | NA | NA | 100 | Varied | 0.9875 | 0.585 | 0 | NA | 0.0001069498 | MICP | Augmented | INJECTION | NA | 0.5 | 1 | S. Pasteurii | NA | NA | Nutrient Broth, NH4Cl, Sodium Bicarbonate | Power | 0.4691 | Al Qabany | 2013 | Effect of chemical treatment used in MICP on engineering properties of cemented soils | 0.2184116
0.6368222 | 2.200772e-05 | SP | Poorly Graded Sand | Silica | NA | 0.165 | NA | NA | NA | NA | NA | 100 | Varied | 0.9875 | 0.585 | 0 | NA | 0.0001069498 | MICP | Augmented | INJECTION | NA | 0.5 | 1 | S. Pasteurii | NA | NA | Nutrient Broth, NH4Cl, Sodium Bicarbonate | Power | 0.4691 | Al Qabany | 2013 | Effect of chemical treatment used in MICP on engineering properties of cemented soils | 0.2057762
0.7061791 | 1.814672e-05 | SP | Poorly Graded Sand | Silica | NA | 0.165 | NA | NA | NA | NA | NA | 100 | Varied | 0.9875 | 0.585 | 0 | NA | 0.0001069498 | MICP | Augmented | INJECTION | NA | 0.5 | 1 | S. Pasteurii | NA | NA | Nutrient Broth, NH4Cl, Sodium Bicarbonate | Power | 0.4691 | Al Qabany | 2013 | Effect of chemical treatment used in MICP on engineering properties of cemented soils | 0.1696751
0 | 0.0001030888 | SP | Poorly Graded Sand | Silica | NA | 0.165 | NA | NA | NA | NA | NA | 62 | Varied | 0.9875 | 0.585 | 0 | NA | 0.0001030888 | MICP | Augmented | INJECTION | NA | 0.5 | 1 | S. Pasteurii | NA | NA | Nutrient Broth, NH4Cl, Sodium Bicarbonate | Power | 0.4691 | Al Qabany | 2013 | Effect of chemical treatment used in MICP on engineering properties of cemented soils | 1
1.29256 | 3.050193e-05 | SP | Poorly Graded Sand | Silica | NA | 0.165 | NA | NA | NA | NA | NA | 62 | Varied | 0.9875 | 0.585 | 0 | NA | 0.0001030888 | MICP | Augmented | INJECTION | NA | 0.5 | 1 | S. Pasteurii | NA | NA | Nutrient Broth, NH4Cl, Sodium Bicarbonate | Power | 0.4691 | Al Qabany | 2013 | Effect of chemical treatment used in MICP on engineering properties of cemented soils | 0.2958801
2.150063 | 1.795367e-05 | SP | Poorly Graded Sand | Silica | NA | 0.165 | NA | NA | NA | NA | NA | 62 | Varied | 0.9875 | 0.585 | 0 | NA | 0.0001030888 | MICP | Augmented | INJECTION | NA | 0.5 | 1 | S. Pasteurii | NA | NA | Nutrient Broth, NH4Cl, Sodium Bicarbonate | Power | 0.4691 | Al Qabany | 2013 | Effect of chemical treatment used in MICP on engineering properties of cemented soils | 0.1741573
3.013871 | 1.660232e-05 | SP | Poorly Graded Sand | Silica | NA | 0.165 | NA | NA | NA | NA | NA | 62 | Varied | 0.9875 | 0.585 | 0 | NA | 0.0001030888 | MICP | Augmented | INJECTION | NA | 0.5 | 1 | S. Pasteurii | NA | NA | Nutrient Broth, NH4Cl, Sodium Bicarbonate | Power | 0.4691 | Al Qabany | 2013 | Effect of chemical treatment used in MICP on engineering properties of cemented soils | 0.1610487
3.871375 | 1.274131e-05 | SP | Poorly Graded Sand | Silica | NA | 0.165 | NA | NA | NA | NA | NA | 62 | Varied | 0.9875 | 0.585 | 0 | NA | 0.0001030888 | MICP | Augmented | INJECTION | NA | 0.5 | 1 | S. Pasteurii | NA | NA | Nutrient Broth, NH4Cl, Sodium Bicarbonate | Power | 0.4691 | Al Qabany | 2013 | Effect of chemical treatment used in MICP on engineering properties of cemented soils | 0.1235955
4.735183 | 9.84556e-06 | SP | Poorly Graded Sand | Silica | NA | 0.165 | NA | NA | NA | NA | NA | 62 | Varied | 0.9875 | 0.585 | 0 | NA | 0.0001030888 | MICP | Augmented | INJECTION | NA | 0.5 | 1 | S. Pasteurii | NA | NA | Nutrient Broth, NH4Cl, Sodium Bicarbonate | Power | 0.4691 | Al Qabany | 2013 | Effect of chemical treatment used in MICP on engineering properties of cemented soils | 0.09550562
5.592686 | 8.494208e-06 | SP | Poorly Graded Sand | Silica | NA | 0.165 | NA | NA | NA | NA | NA | 62 | Varied | 0.9875 | 0.585 | 0 | NA | 0.0001030888 | MICP | Augmented | INJECTION | NA | 0.5 | 1 | S. Pasteurii | NA | NA | Nutrient Broth, NH4Cl, Sodium Bicarbonate | Power | 0.4691 | Al Qabany | 2013 | Effect of chemical treatment used in MICP on engineering properties of cemented soils | 0.082397
6.450189 | 9.459459e-06 | SP | Poorly Graded Sand | Silica | NA | 0.165 | NA | NA | NA | NA | NA | 62 | Varied | 0.9875 | 0.585 | 0 | NA | 0.0001030888 | MICP | Augmented | INJECTION | NA | 0.5 | 1 | S. Pasteurii | NA | NA | Nutrient Broth, NH4Cl, Sodium Bicarbonate | Power | 0.4691 | Al Qabany | 2013 | Effect of chemical treatment used in MICP on engineering properties of cemented soils | 0.0917603
1.254729 | 3.011583e-05 | SP | Poorly Graded Sand | Silica | NA | 0.165 | NA | NA | NA | NA | NA | 71 | Varied | 0.9875 | 0.585 | 0 | NA | 0.0001030888 | MICP | Augmented | INJECTION | NA | 0.5 | 1 | S. Pasteurii | NA | NA | Nutrient Broth, NH4Cl, Sodium Bicarbonate | Power | 0.4691 | Al Qabany | 2013 | Effect of chemical treatment used in MICP on engineering properties of cemented soils | 0.2921348
2.105927 | 2.741313e-05 | SP | Poorly Graded Sand | Silica | NA | 0.165 | NA | NA | NA | NA | NA | 71 | Varied | 0.9875 | 0.585 | 0 | NA | 0.0001030888 | MICP | Augmented | INJECTION | NA | 0.5 | 1 | S. Pasteurii | NA | NA | Nutrient Broth, NH4Cl, Sodium Bicarbonate | Power | 0.4691 | Al Qabany | 2013 | Effect of chemical treatment used in MICP on engineering properties of cemented soils | 0.2659176
2.95082 | 1.949807e-05 | SP | Poorly Graded Sand | Silica | NA | 0.165 | NA | NA | NA | NA | NA | 71 | Varied | 0.9875 | 0.585 | 0 | NA | 0.0001030888 | MICP | Augmented | INJECTION | NA | 0.5 | 1 | S. Pasteurii | NA | NA | Nutrient Broth, NH4Cl, Sodium Bicarbonate | Power | 0.4691 | Al Qabany | 2013 | Effect of chemical treatment used in MICP on engineering properties of cemented soils | 0.1891386
3.802018 | 1.891892e-05 | SP | Poorly Graded Sand | Silica | NA | 0.165 | NA | NA | NA | NA | NA | 71 | Varied | 0.9875 | 0.585 | 0 | NA | 0.0001030888 | MICP | Augmented | INJECTION | NA | 0.5 | 1 | S. Pasteurii | NA | NA | Nutrient Broth, NH4Cl, Sodium Bicarbonate | Power | 0.4691 | Al Qabany | 2013 | Effect of chemical treatment used in MICP on engineering properties of cemented soils | 0.1835206
4.64691 | 1.776062e-05 | SP | Poorly Graded Sand | Silica | NA | 0.165 | NA | NA | NA | NA | NA | 71 | Varied | 0.9875 | 0.585 | 0 | NA | 0.0001030888 | MICP | Augmented | INJECTION | NA | 0.5 | 1 | S. Pasteurii | NA | NA | Nutrient Broth, NH4Cl, Sodium Bicarbonate | Power | 0.4691 | Al Qabany | 2013 | Effect of chemical treatment used in MICP on engineering properties of cemented soils | 0.1722846
5.485498 | 1.544402e-05 | SP | Poorly Graded Sand | Silica | NA | 0.165 | NA | NA | NA | NA | NA | 71 | Varied | 0.9875 | 0.585 | 0 | NA | 0.0001030888 | MICP | Augmented | INJECTION | NA | 0.5 | 1 | S. Pasteurii | NA | NA | Nutrient Broth, NH4Cl, Sodium Bicarbonate | Power | 0.4691 | Al Qabany | 2013 | Effect of chemical treatment used in MICP on engineering properties of cemented soils | 0.1498127
6.336696 | 1.544402e-05 | SP | Poorly Graded Sand | Silica | NA | 0.165 | NA | NA | NA | NA | NA | 71 | Varied | 0.9875 | 0.585 | 0 | NA | 0.0001030888 | MICP | Augmented | INJECTION | NA | 0.5 | 1 | S. Pasteurii | NA | NA | Nutrient Broth, NH4Cl, Sodium Bicarbonate | Power | 0.4691 | Al Qabany | 2013 | Effect of chemical treatment used in MICP on engineering properties of cemented soils | 0.1498127
0 | 5.212355e-05 | SP | Poorly Graded Sand | Silica | NA | 0.165 | NA | NA | NA | NA | NA | 100 | Varied | 0.9875 | 0.585 | 0 | NA | 5.212355e-05 | MICP | Augmented | INJECTION | NA | 0.5 | 1 | S. Pasteurii | NA | NA | Nutrient Broth, NH4Cl, Sodium Bicarbonate | Power | 0.4691 | Al Qabany | 2013 | Effect of chemical treatment used in MICP on engineering properties of cemented soils | 1
0.9836066 | 2.471042e-05 | SP | Poorly Graded Sand | Silica | NA | 0.165 | NA | NA | NA | NA | NA | 100 | Varied | 0.9875 | 0.585 | 0 | NA | 5.212355e-05 | MICP | Augmented | INJECTION | NA | 0.5 | 1 | S. Pasteurii | NA | NA | Nutrient Broth, NH4Cl, Sodium Bicarbonate | Power | 0.4691 | Al Qabany | 2013 | Effect of chemical treatment used in MICP on engineering properties of cemented soils | 0.4740741
1.967213 | 1.254826e-05 | SP | Poorly Graded Sand | Silica | NA | 0.165 | NA | NA | NA | NA | NA | 100 | Varied | 0.9875 | 0.585 | 0 | NA | 5.212355e-05 | MICP | Augmented | INJECTION | NA | 0.5 | 1 | S. Pasteurii | NA | NA | Nutrient Broth, NH4Cl, Sodium Bicarbonate | Power | 0.4691 | Al Qabany | 2013 | Effect of chemical treatment used in MICP on engineering properties of cemented soils | 0.2407407
2.957125 | 8.687259e-06 | SP | Poorly Graded Sand | Silica | NA | 0.165 | NA | NA | NA | NA | NA | 100 | Varied | 0.9875 | 0.585 | 0 | NA | 5.212355e-05 | MICP | Augmented | INJECTION | NA | 0.5 | 1 | S. Pasteurii | NA | NA | Nutrient Broth, NH4Cl, Sodium Bicarbonate | Power | 0.4691 | Al Qabany | 2013 | Effect of chemical treatment used in MICP on engineering properties of cemented soils | 0.1666667
3.947037 | 7.335907e-06 | SP | Poorly Graded Sand | Silica | NA | 0.165 | NA | NA | NA | NA | NA | 100 | Varied | 0.9875 | 0.585 | 0 | NA | 5.212355e-05 | MICP | Augmented | INJECTION | NA | 0.5 | 1 | S. Pasteurii | NA | NA | Nutrient Broth, NH4Cl, Sodium Bicarbonate | Power | 0.4691 | Al Qabany | 2013 | Effect of chemical treatment used in MICP on engineering properties of cemented soils | 0.1407407
4.930643 | 6.370656e-06 | SP | Poorly Graded Sand | Silica | NA | 0.165 | NA | NA | NA | NA | NA | 100 | Varied | 0.9875 | 0.585 | 0 | NA | 5.212355e-05 | MICP | Augmented | INJECTION | NA | 0.5 | 1 | S. Pasteurii | NA | NA | Nutrient Broth, NH4Cl, Sodium Bicarbonate | Power | 0.4691 | Al Qabany | 2013 | Effect of chemical treatment used in MICP on engineering properties of cemented soils | 0.1222222
5.920555 | 5.791506e-06 | SP | Poorly Graded Sand | Silica | NA | 0.165 | NA | NA | NA | NA | NA | 100 | Varied | 0.9875 | 0.585 | 0 | NA | 5.212355e-05 | MICP | Augmented | INJECTION | NA | 0.5 | 1 | S. Pasteurii | NA | NA | Nutrient Broth, NH4Cl, Sodium Bicarbonate | Power | 0.4691 | Al Qabany | 2013 | Effect of chemical treatment used in MICP on engineering properties of cemented soils | 0.1111111
6.904161 | 5.984556e-06 | SP | Poorly Graded Sand | Silica | NA | 0.165 | NA | NA | NA | NA | NA | 100 | Varied | 0.9875 | 0.585 | 0 | NA | 5.212355e-05 | MICP | Augmented | INJECTION | NA | 0.5 | 1 | S. Pasteurii | NA | NA | Nutrient Broth, NH4Cl, Sodium Bicarbonate | Power | 0.4691 | Al Qabany | 2013 | Effect of chemical treatment used in MICP on engineering properties of cemented soils | 0.1148148
0 | 7.142857e-05 | SP | Poorly Graded Sand | Silica | NA | 0.165 | NA | NA | NA | NA | NA | 83 | Varied | 0.9875 | 0.585 | 0 | NA | 7.142857e-05 | MICP | Augmented | INJECTION | NA | 0.5 | 1 | S. Pasteurii | NA | NA | Nutrient Broth, NH4Cl, Sodium Bicarbonate | Power | 0.4691 | Al Qabany | 2013 | Effect of chemical treatment used in MICP on engineering properties of cemented soils | 1
0.9079445 | 1.679537e-05 | SP | Poorly Graded Sand | Silica | NA | 0.165 | NA | NA | NA | NA | NA | 83 | Varied | 0.9875 | 0.585 | 0 | NA | 7.142857e-05 | MICP | Augmented | INJECTION | NA | 0.5 | 1 | S. Pasteurii | NA | NA | Nutrient Broth, NH4Cl, Sodium Bicarbonate | Power | 0.4691 | Al Qabany | 2013 | Effect of chemical treatment used in MICP on engineering properties of cemented soils | 0.2351351
1.828499 | 1.119691e-05 | SP | Poorly Graded Sand | Silica | NA | 0.165 | NA | NA | NA | NA | NA | 83 | Varied | 0.9875 | 0.585 | 0 | NA | 7.142857e-05 | MICP | Augmented | INJECTION | NA | 0.5 | 1 | S. Pasteurii | NA | NA | Nutrient Broth, NH4Cl, Sodium Bicarbonate | Power | 0.4691 | Al Qabany | 2013 | Effect of chemical treatment used in MICP on engineering properties of cemented soils | 0.1567568
2.736444 | 1.138996e-05 | SP | Poorly Graded Sand | Silica | NA | 0.165 | NA | NA | NA | NA | NA | 83 | Varied | 0.9875 | 0.585 | 0 | NA | 7.142857e-05 | MICP | Augmented | INJECTION | NA | 0.5 | 1 | S. Pasteurii | NA | NA | Nutrient Broth, NH4Cl, Sodium Bicarbonate | Power | 0.4691 | Al Qabany | 2013 | Effect of chemical treatment used in MICP on engineering properties of cemented soils | 0.1594595
3.650694 | 9.84556e-06 | SP | Poorly Graded Sand | Silica | NA | 0.165 | NA | NA | NA | NA | NA | 83 | Varied | 0.9875 | 0.585 | 0 | NA | 7.142857e-05 | MICP | Augmented | INJECTION | NA | 0.5 | 1 | S. Pasteurii | NA | NA | Nutrient Broth, NH4Cl, Sodium Bicarbonate | Power | 0.4691 | Al Qabany | 2013 | Effect of chemical treatment used in MICP on engineering properties of cemented soils | 0.1378378
4.571248 | 1.216216e-05 | SP | Poorly Graded Sand | Silica | NA | 0.165 | NA | NA | NA | NA | NA | 83 | Varied | 0.9875 | 0.585 | 0 | NA | 7.142857e-05 | MICP | Augmented | INJECTION | NA | 0.5 | 1 | S. Pasteurii | NA | NA | Nutrient Broth, NH4Cl, Sodium Bicarbonate | Power | 0.4691 | Al Qabany | 2013 | Effect of chemical treatment used in MICP on engineering properties of cemented soils | 0.1702703
5.479193 | 1.119691e-05 | SP | Poorly Graded Sand | Silica | NA | 0.165 | NA | NA | NA | NA | NA | 83 | Varied | 0.9875 | 0.585 | 0 | NA | 7.142857e-05 | MICP | Augmented | INJECTION | NA | 0.5 | 1 | S. Pasteurii | NA | NA | Nutrient Broth, NH4Cl, Sodium Bicarbonate | Power | 0.4691 | Al Qabany | 2013 | Effect of chemical treatment used in MICP on engineering properties of cemented soils | 0.1567568
6.399748 | 1.100386e-05 | SP | Poorly Graded Sand | Silica | NA | 0.165 | NA | NA | NA | NA | NA | 83 | Varied | 0.9875 | 0.585 | 0 | NA | 7.142857e-05 | MICP | Augmented | INJECTION | NA | 0.5 | 1 | S. Pasteurii | NA | NA | Nutrient Broth, NH4Cl, Sodium Bicarbonate | Power | 0.4691 | Al Qabany | 2013 | Effect of chemical treatment used in MICP on engineering properties of cemented soils | 0.1540541
0 | 0.0001067568 | SP | Poorly Graded Sand | Silica | NA | 0.165 | NA | NA | NA | NA | NA | 100 | Varied | 0.9875 | 0.585 | 0 | NA | 0.0001067568 | MICP | Augmented | INJECTION | NA | 0.5 | 1 | S. Pasteurii | NA | NA | Nutrient Broth, NH4Cl, Sodium Bicarbonate | Power | 0.4691 | Al Qabany | 2013 | Effect of chemical treatment used in MICP on engineering properties of cemented soils | 1
0.1324086 | 8.899614e-05 | SP | Poorly Graded Sand | Silica | NA | 0.165 | NA | NA | NA | NA | NA | 100 | Varied | 0.9875 | 0.585 | 0 | NA | 0.0001067568 | MICP | Augmented | INJECTION | NA | 0.5 | 1 | S. Pasteurii | NA | NA | Nutrient Broth, NH4Cl, Sodium Bicarbonate | Power | 0.4691 | Al Qabany | 2013 | Effect of chemical treatment used in MICP on engineering properties of cemented soils | 0.8336347
0.2080706 | 6.679537e-05 | SP | Poorly Graded Sand | Silica | NA | 0.165 | NA | NA | NA | NA | NA | 100 | Varied | 0.9875 | 0.585 | 0 | NA | 0.0001067568 | MICP | Augmented | INJECTION | NA | 0.5 | 1 | S. Pasteurii | NA | NA | Nutrient Broth, NH4Cl, Sodium Bicarbonate | Power | 0.4691 | Al Qabany | 2013 | Effect of chemical treatment used in MICP on engineering properties of cemented soils | 0.6256781
0.2774275 | 6.679537e-05 | SP | Poorly Graded Sand | Silica | NA | 0.165 | NA | NA | NA | NA | NA | 100 | Varied | 0.9875 | 0.585 | 0 | NA | 0.0001067568 | MICP | Augmented | INJECTION | NA | 0.5 | 1 | S. Pasteurii | NA | NA | Nutrient Broth, NH4Cl, Sodium Bicarbonate | Power | 0.4691 | Al Qabany | 2013 | Effect of chemical treatment used in MICP on engineering properties of cemented soils | 0.6256781
0.3404792 | 5.926641e-05 | SP | Poorly Graded Sand | Silica | NA | 0.165 | NA | NA | NA | NA | NA | 100 | Varied | 0.9875 | 0.585 | 0 | NA | 0.0001067568 | MICP | Augmented | INJECTION | NA | 0.5 | 1 | S. Pasteurii | NA | NA | Nutrient Broth, NH4Cl, Sodium Bicarbonate | Power | 0.4691 | Al Qabany | 2013 | Effect of chemical treatment used in MICP on engineering properties of cemented soils | 0.5551537
0.4350567 | 5.945946e-05 | SP | Poorly Graded Sand | Silica | NA | 0.165 | NA | NA | NA | NA | NA | 100 | Varied | 0.9875 | 0.585 | 0 | NA | 0.0001067568 | MICP | Augmented | INJECTION | NA | 0.5 | 1 | S. Pasteurii | NA | NA | Nutrient Broth, NH4Cl, Sodium Bicarbonate | Power | 0.4691 | Al Qabany | 2013 | Effect of chemical treatment used in MICP on engineering properties of cemented soils | 0.556962
0.4981084 | 5.34749e-05 | SP | Poorly Graded Sand | Silica | NA | 0.165 | NA | NA | NA | NA | NA | 100 | Varied | 0.9875 | 0.585 | 0 | NA | 0.0001067568 | MICP | Augmented | INJECTION | NA | 0.5 | 1 | S. Pasteurii | NA | NA | Nutrient Broth, NH4Cl, Sodium Bicarbonate | Power | 0.4691 | Al Qabany | 2013 | Effect of chemical treatment used in MICP on engineering properties of cemented soils | 0.5009042
0.5800757 | 5.328185e-05 | SP | Poorly Graded Sand | Silica | NA | 0.165 | NA | NA | NA | NA | NA | 100 | Varied | 0.9875 | 0.585 | 0 | NA | 0.0001067568 | MICP | Augmented | INJECTION | NA | 0.5 | 1 | S. Pasteurii | NA | NA | Nutrient Broth, NH4Cl, Sodium Bicarbonate | Power | 0.4691 | Al Qabany | 2013 | Effect of chemical treatment used in MICP on engineering properties of cemented soils | 0.4990958
0.6557377 | 5.328185e-05 | SP | Poorly Graded Sand | Silica | NA | 0.165 | NA | NA | NA | NA | NA | 100 | Varied | 0.9875 | 0.585 | 0 | NA | 0.0001067568 | MICP | Augmented | INJECTION | NA | 0.5 | 1 | S. Pasteurii | NA | NA | Nutrient Broth, NH4Cl, Sodium Bicarbonate | Power | 0.4691 | Al Qabany | 2013 | Effect of chemical treatment used in MICP on engineering properties of cemented soils | 0.4990958
0.7313997 | 5.328185e-05 | SP | Poorly Graded Sand | Silica | NA | 0.165 | NA | NA | NA | NA | NA | 100 | Varied | 0.9875 | 0.585 | 0 | NA | 0.0001067568 | MICP | Augmented | INJECTION | NA | 0.5 | 1 | S. Pasteurii | NA | NA | Nutrient Broth, NH4Cl, Sodium Bicarbonate | Power | 0.4691 | Al Qabany | 2013 | Effect of chemical treatment used in MICP on engineering properties of cemented soils | 0.4990958
0 | 2.316602e-05 | SP | Poorly Graded Sand | Silica | NA | 0.165 | NA | NA | NA | NA | NA | 100 | Varied | 0.9875 | 0.585 | 0 | NA | 2.316602e-05 | MICP | Augmented | INJECTION | NA | 0.5 | 1 | S. Pasteurii | NA | NA | Nutrient Broth, NH4Cl, Sodium Bicarbonate | Power | 0.4691 | Al Qabany | 2013 | Effect of chemical treatment used in MICP on engineering properties of cemented soils | 1
0.4035309 | 1.332046e-05 | SP | Poorly Graded Sand | Silica | NA | 0.165 | NA | NA | NA | NA | NA | 100 | Varied | 0.9875 | 0.585 | 0 | NA | 2.316602e-05 | MICP | Augmented | INJECTION | NA | 0.5 | 1 | S. Pasteurii | NA | NA | Nutrient Broth, NH4Cl, Sodium Bicarbonate | Power | 0.4691 | Al Qabany | 2013 | Effect of chemical treatment used in MICP on engineering properties of cemented soils | 0.575
0.8007566 | 6.177606e-06 | SP | Poorly Graded Sand | Silica | NA | 0.165 | NA | NA | NA | NA | NA | 100 | Varied | 0.9875 | 0.585 | 0 | NA | 2.316602e-05 | MICP | Augmented | INJECTION | NA | 0.5 | 1 | S. Pasteurii | NA | NA | Nutrient Broth, NH4Cl, Sodium Bicarbonate | Power | 0.4691 | Al Qabany | 2013 | Effect of chemical treatment used in MICP on engineering properties of cemented soils | 0.2666667
1.197982 | 6.949807e-06 | SP | Poorly Graded Sand | Silica | NA | 0.165 | NA | NA | NA | NA | NA | 100 | Varied | 0.9875 | 0.585 | 0 | NA | 2.316602e-05 | MICP | Augmented | INJECTION | NA | 0.5 | 1 | S. Pasteurii | NA | NA | Nutrient Broth, NH4Cl, Sodium Bicarbonate | Power | 0.4691 | Al Qabany | 2013 | Effect of chemical treatment used in MICP on engineering properties of cemented soils | 0.3
1.601513 | 6.949807e-06 | SP | Poorly Graded Sand | Silica | NA | 0.165 | NA | NA | NA | NA | NA | 100 | Varied | 0.9875 | 0.585 | 0 | NA | 2.316602e-05 | MICP | Augmented | INJECTION | NA | 0.5 | 1 | S. Pasteurii | NA | NA | Nutrient Broth, NH4Cl, Sodium Bicarbonate | Power | 0.4691 | Al Qabany | 2013 | Effect of chemical treatment used in MICP on engineering properties of cemented soils | 0.3
2.011349 | 8.108108e-06 | SP | Poorly Graded Sand | Silica | NA | 0.165 | NA | NA | NA | NA | NA | 100 | Varied | 0.9875 | 0.585 | 0 | NA | 2.316602e-05 | MICP | Augmented | INJECTION | NA | 0.5 | 1 | S. Pasteurii | NA | NA | Nutrient Broth, NH4Cl, Sodium Bicarbonate | Power | 0.4691 | Al Qabany | 2013 | Effect of chemical treatment used in MICP on engineering properties of cemented soils | 0.35
2.40227 | 7.722008e-06 | SP | Poorly Graded Sand | Silica | NA | 0.165 | NA | NA | NA | NA | NA | 100 | Varied | 0.9875 | 0.585 | 0 | NA | 2.316602e-05 | MICP | Augmented | INJECTION | NA | 0.5 | 1 | S. Pasteurii | NA | NA | Nutrient Broth, NH4Cl, Sodium Bicarbonate | Power | 0.4691 | Al Qabany | 2013 | Effect of chemical treatment used in MICP on engineering properties of cemented soils | 0.3333333
2.812106 | 6.177606e-06 | SP | Poorly Graded Sand | Silica | NA | 0.165 | NA | NA | NA | NA | NA | 100 | Varied | 0.9875 | 0.585 | 0 | NA | 2.316602e-05 | MICP | Augmented | INJECTION | NA | 0.5 | 1 | S. Pasteurii | NA | NA | Nutrient Broth, NH4Cl, Sodium Bicarbonate | Power | 0.4691 | Al Qabany | 2013 | Effect of chemical treatment used in MICP on engineering properties of cemented soils | 0.2666667
0 | 3.510738e-05 | SP | Poorly Graded Sand | Silica | NA | 0.165 | NA | NA | NA | NA | NA | 83 | Varied | 0.9875 | 0.585 | 0 | NA | 3.510738e-05 | MICP | Augmented | INJECTION | NA | 1 | 1 | S. Pasteurii | NA | NA | Nutrient Broth, NH4Cl, Sodium Bicarbonate | Power | 0.4691 | Al Qabany | 2013 | Effect of chemical treatment used in MICP on engineering properties of cemented soils | 1
0.4290221 | 3.34267e-05 | SP | Poorly Graded Sand | Silica | NA | 0.165 | NA | NA | NA | NA | NA | 83 | Varied | 0.9875 | 0.585 | 0 | NA | 3.510738e-05 | MICP | Augmented | INJECTION | NA | 1 | 1 | S. Pasteurii | NA | NA | Nutrient Broth, NH4Cl, Sodium Bicarbonate | Power | 0.4691 | Al Qabany | 2013 | Effect of chemical treatment used in MICP on engineering properties of cemented soils | 0.9521277
0.851735 | 2.110177e-05 | SP | Poorly Graded Sand | Silica | NA | 0.165 | NA | NA | NA | NA | NA | 83 | Varied | 0.9875 | 0.585 | 0 | NA | 3.510738e-05 | MICP | Augmented | INJECTION | NA | 1 | 1 | S. Pasteurii | NA | NA | Nutrient Broth, NH4Cl, Sodium Bicarbonate | Power | 0.4691 | Al Qabany | 2013 | Effect of chemical treatment used in MICP on engineering properties of cemented soils | 0.6010638
1.287066 | 1.512605e-05 | SP | Poorly Graded Sand | Silica | NA | 0.165 | NA | NA | NA | NA | NA | 83 | Varied | 0.9875 | 0.585 | 0 | NA | 3.510738e-05 | MICP | Augmented | INJECTION | NA | 1 | 1 | S. Pasteurii | NA | NA | Nutrient Broth, NH4Cl, Sodium Bicarbonate | Power | 0.4691 | Al Qabany | 2013 | Effect of chemical treatment used in MICP on engineering properties of cemented soils | 0.4308511
1.716088 | 1.512605e-05 | SP | Poorly Graded Sand | Silica | NA | 0.165 | NA | NA | NA | NA | NA | 83 | Varied | 0.9875 | 0.585 | 0 | NA | 3.510738e-05 | MICP | Augmented | INJECTION | NA | 1 | 1 | S. Pasteurii | NA | NA | Nutrient Broth, NH4Cl, Sodium Bicarbonate | Power | 0.4691 | Al Qabany | 2013 | Effect of chemical treatment used in MICP on engineering properties of cemented soils | 0.4308511
0 | 5.247432e-05 | SP | Poorly Graded Sand | Silica | NA | 0.165 | NA | NA | NA | NA | NA | 80 | Varied | 0.9875 | 0.585 | 0 | NA | 5.247432e-05 | MICP | Augmented | INJECTION | NA | 1 | 1 | S. Pasteurii | NA | NA | Nutrient Broth, NH4Cl, Sodium Bicarbonate | Power | 0.4691 | Al Qabany | 2013 | Effect of chemical treatment used in MICP on engineering properties of cemented soils | 1
0.2776025 | 3.660131e-05 | SP | Poorly Graded Sand | Silica | NA | 0.165 | NA | NA | NA | NA | NA | 80 | Varied | 0.9875 | 0.585 | 0 | NA | 5.247432e-05 | MICP | Augmented | INJECTION | NA | 1 | 1 | S. Pasteurii | NA | NA | Nutrient Broth, NH4Cl, Sodium Bicarbonate | Power | 0.4691 | Al Qabany | 2013 | Effect of chemical treatment used in MICP on engineering properties of cemented soils | 0.6975089
0.5615142 | 1.101774e-05 | SP | Poorly Graded Sand | Silica | NA | 0.165 | NA | NA | NA | NA | NA | 80 | Varied | 0.9875 | 0.585 | 0 | NA | 5.247432e-05 | MICP | Augmented | INJECTION | NA | 1 | 1 | S. Pasteurii | NA | NA | Nutrient Broth, NH4Cl, Sodium Bicarbonate | Power | 0.4691 | Al Qabany | 2013 | Effect of chemical treatment used in MICP on engineering properties of cemented soils | 0.2099644
0.8391167 | 1.120448e-05 | SP | Poorly Graded Sand | Silica | NA | 0.165 | NA | NA | NA | NA | NA | 80 | Varied | 0.9875 | 0.585 | 0 | NA | 5.247432e-05 | MICP | Augmented | INJECTION | NA | 1 | 1 | S. Pasteurii | NA | NA | Nutrient Broth, NH4Cl, Sodium Bicarbonate | Power | 0.4691 | Al Qabany | 2013 | Effect of chemical treatment used in MICP on engineering properties of cemented soils | 0.2135231
1.129338 | 1.120448e-05 | SP | Poorly Graded Sand | Silica | NA | 0.165 | NA | NA | NA | NA | NA | 80 | Varied | 0.9875 | 0.585 | 0 | NA | 5.247432e-05 | MICP | Augmented | INJECTION | NA | 1 | 1 | S. Pasteurii | NA | NA | Nutrient Broth, NH4Cl, Sodium Bicarbonate | Power | 0.4691 | Al Qabany | 2013 | Effect of chemical treatment used in MICP on engineering properties of cemented soils | 0.2135231
0 | 4.42577e-05 | SP | Poorly Graded Sand | Silica | NA | 0.165 | NA | NA | NA | NA | NA | 83 | Varied | 0.9875 | 0.585 | 0 | NA | 4.42577e-05 | MICP | Augmented | INJECTION | NA | 1 | 1 | S. Pasteurii | NA | NA | Nutrient Broth, NH4Cl, Sodium Bicarbonate | Power | 0.4691 | Al Qabany | 2013 | Effect of chemical treatment used in MICP on engineering properties of cemented soils | 1
0.340694 | 3.081232e-05 | SP | Poorly Graded Sand | Silica | NA | 0.165 | NA | NA | NA | NA | NA | 83 | Varied | 0.9875 | 0.585 | 0 | NA | 4.42577e-05 | MICP | Augmented | INJECTION | NA | 1 | 1 | S. Pasteurii | NA | NA | Nutrient Broth, NH4Cl, Sodium Bicarbonate | Power | 0.4691 | Al Qabany | 2013 | Effect of chemical treatment used in MICP on engineering properties of cemented soils | 0.6962025
0.6940063 | 1.176471e-05 | SP | Poorly Graded Sand | Silica | NA | 0.165 | NA | NA | NA | NA | NA | 83 | Varied | 0.9875 | 0.585 | 0 | NA | 4.42577e-05 | MICP | Augmented | INJECTION | NA | 1 | 1 | S. Pasteurii | NA | NA | Nutrient Broth, NH4Cl, Sodium Bicarbonate | Power | 0.4691 | Al Qabany | 2013 | Effect of chemical treatment used in MICP on engineering properties of cemented soils | 0.2658228
1.041009 | 1.176471e-05 | SP | Poorly Graded Sand | Silica | NA | 0.165 | NA | NA | NA | NA | NA | 83 | Varied | 0.9875 | 0.585 | 0 | NA | 4.42577e-05 | MICP | Augmented | INJECTION | NA | 1 | 1 | S. Pasteurii | NA | NA | Nutrient Broth, NH4Cl, Sodium Bicarbonate | Power | 0.4691 | Al Qabany | 2013 | Effect of chemical treatment used in MICP on engineering properties of cemented soils | 0.2658228
1.388013 | 1.176471e-05 | SP | Poorly Graded Sand | Silica | NA | 0.165 | NA | NA | NA | NA | NA | 83 | Varied | 0.9875 | 0.585 | 0 | NA | 4.42577e-05 | MICP | Augmented | INJECTION | NA | 1 | 1 | S. Pasteurii | NA | NA | Nutrient Broth, NH4Cl, Sodium Bicarbonate | Power | 0.4691 | Al Qabany | 2013 | Effect of chemical treatment used in MICP on engineering properties of cemented soils | 0.2658228
0 | 5.247432e-05 | SP | Poorly Graded Sand | Silica | NA | 0.165 | NA | NA | NA | NA | NA | 88 | Varied | 0.9875 | 0.585 | 0 | NA | 5.247432e-05 | MICP | Augmented | INJECTION | NA | 1 | 1 | S. Pasteurii | NA | NA | Nutrient Broth, NH4Cl, Sodium Bicarbonate | Power | 0.4691 | Al Qabany | 2013 | Effect of chemical treatment used in MICP on engineering properties of cemented soils | 1
0.1072555 | 5.322129e-05 | SP | Poorly Graded Sand | Silica | NA | 0.165 | NA | NA | NA | NA | NA | 88 | Varied | 0.9875 | 0.585 | 0 | NA | 5.247432e-05 | MICP | Augmented | INJECTION | NA | 1 | 1 | S. Pasteurii | NA | NA | Nutrient Broth, NH4Cl, Sodium Bicarbonate | Power | 0.4691 | Al Qabany | 2013 | Effect of chemical treatment used in MICP on engineering properties of cemented soils | 1.014235
0.2208202 | 4.575163e-05 | SP | Poorly Graded Sand | Silica | NA | 0.165 | NA | NA | NA | NA | NA | 88 | Varied | 0.9875 | 0.585 | 0 | NA | 5.247432e-05 | MICP | Augmented | INJECTION | NA | 1 | 1 | S. Pasteurii | NA | NA | Nutrient Broth, NH4Cl, Sodium Bicarbonate | Power | 0.4691 | Al Qabany | 2013 | Effect of chemical treatment used in MICP on engineering properties of cemented soils | 0.8718861
0.3280757 | 3.940243e-05 | SP | Poorly Graded Sand | Silica | NA | 0.165 | NA | NA | NA | NA | NA | 88 | Varied | 0.9875 | 0.585 | 0 | NA | 5.247432e-05 | MICP | Augmented | INJECTION | NA | 1 | 1 | S. Pasteurii | NA | NA | Nutrient Broth, NH4Cl, Sodium Bicarbonate | Power | 0.4691 | Al Qabany | 2013 | Effect of chemical treatment used in MICP on engineering properties of cemented soils | 0.7508897
0.4416404 | 3.940243e-05 | SP | Poorly Graded Sand | Silica | NA | 0.165 | NA | NA | NA | NA | NA | 88 | Varied | 0.9875 | 0.585 | 0 | NA | 5.247432e-05 | MICP | Augmented | INJECTION | NA | 1 | 1 | S. Pasteurii | NA | NA | Nutrient Broth, NH4Cl, Sodium Bicarbonate | Power | 0.4691 | Al Qabany | 2013 | Effect of chemical treatment used in MICP on engineering properties of cemented soils | 0.7508897
0 | 4.64986e-05 | SP | Poorly Graded Sand | Silica | NA | 0.165 | NA | NA | NA | NA | NA | 90 | Varied | 0.9875 | 0.585 | 0 | NA | 4.64986e-05 | MICP | Augmented | INJECTION | NA | 1 | 1 | S. Pasteurii | NA | NA | Nutrient Broth, NH4Cl, Sodium Bicarbonate | Power | 0.4691 | Al Qabany | 2013 | Effect of chemical treatment used in MICP on engineering properties of cemented soils | 1
0.2523659 | 1.811391e-05 | SP | Poorly Graded Sand | Silica | NA | 0.165 | NA | NA | NA | NA | NA | 90 | Varied | 0.9875 | 0.585 | 0 | NA | 4.64986e-05 | MICP | Augmented | INJECTION | NA | 1 | 1 | S. Pasteurii | NA | NA | Nutrient Broth, NH4Cl, Sodium Bicarbonate | Power | 0.4691 | Al Qabany | 2013 | Effect of chemical treatment used in MICP on engineering properties of cemented soils | 0.3895582
0.5047319 | 1.568627e-05 | SP | Poorly Graded Sand | Silica | NA | 0.165 | NA | NA | NA | NA | NA | 90 | Varied | 0.9875 | 0.585 | 0 | NA | 4.64986e-05 | MICP | Augmented | INJECTION | NA | 1 | 1 | S. Pasteurii | NA | NA | Nutrient Broth, NH4Cl, Sodium Bicarbonate | Power | 0.4691 | Al Qabany | 2013 | Effect of chemical treatment used in MICP on engineering properties of cemented soils | 0.3373494
0.7634069 | 1.736695e-05 | SP | Poorly Graded Sand | Silica | NA | 0.165 | NA | NA | NA | NA | NA | 90 | Varied | 0.9875 | 0.585 | 0 | NA | 4.64986e-05 | MICP | Augmented | INJECTION | NA | 1 | 1 | S. Pasteurii | NA | NA | Nutrient Broth, NH4Cl, Sodium Bicarbonate | Power | 0.4691 | Al Qabany | 2013 | Effect of chemical treatment used in MICP on engineering properties of cemented soils | 0.373494
1.009464 | 1.736695e-05 | SP | Poorly Graded Sand | Silica | NA | 0.165 | NA | NA | NA | NA | NA | 90 | Varied | 0.9875 | 0.585 | 0 | NA | 4.64986e-05 | MICP | Augmented | INJECTION | NA | 1 | 1 | S. Pasteurii | NA | NA | Nutrient Broth, NH4Cl, Sodium Bicarbonate | Power | 0.4691 | Al Qabany | 2013 | Effect of chemical treatment used in MICP on engineering properties of cemented soils | 0.373494
8.2 | 3.46e-05 | SP | Poorly Graded Sand | Silica | NA | 0.73 | NA | NA | NA | NA | NA | NA | 1542.056 | NA | NA | NA | NA | NA | MICP | Augmented | PERCOLATION | 15 | 0.5 | 1 | Bacilius Sp | 0.222 | NA | Pure | NA | NA | Choi | 2016 | Properties of biocemented, fiber reinforced sand | #VALUE!
11.3 | 1.55e-05 | SP | Poorly Graded Sand | Silica | NA | 0.73 | NA | NA | NA | NA | NA | NA | 1542.056 | NA | NA | NA | NA | NA | MICP | Augmented | PERCOLATION | 15 | 0.5 | 1 | Bacilius Sp | 0.222 | NA | Pure | NA | NA | Choi | 2016 | Properties of biocemented, fiber reinforced sand | #VALUE!
12.1 | 2.41e-05 | SP | Poorly Graded Sand | Silica | NA | 0.73 | NA | NA | NA | NA | NA | NA | 1542.056 | NA | NA | NA | NA | NA | MICP | Augmented | PERCOLATION | 15 | 0.5 | 1 | Bacilius Sp | 0.222 | NA | Pure | NA | NA | Choi | 2016 | Properties of biocemented, fiber reinforced sand | #VALUE!
4.8 | 5.76e-05 | SP | Poorly Graded Sand | Silica | NA | 0.73 | NA | NA | NA | NA | NA | NA | 1542.056 | NA | NA | NA | NA | NA | MICP | Augmented | PERCOLATION | 15 | 0.5 | 1 | Bacilius Sp | 0.222 | NA | Pure | NA | NA | Choi | 2016 | Properties of biocemented, fiber reinforced sand | #VALUE!
6.6 | 9.43e-06 | SP | Poorly Graded Sand | Silica | NA | 0.73 | NA | NA | NA | NA | NA | NA | 1542.056 | NA | NA | NA | NA | NA | MICP | Augmented | PERCOLATION | 15 | 0.5 | 1 | Bacilius Sp | 0.222 | NA | Pure | NA | NA | Choi | 2016 | Properties of biocemented, fiber reinforced sand | #VALUE!
11.3 | 9.97e-07 | SP | Poorly Graded Sand | Silica | NA | 0.73 | NA | NA | NA | NA | NA | NA | 1542.056 | NA | NA | NA | NA | NA | MICP | Augmented | PERCOLATION | 15 | 0.5 | 1 | Bacilius Sp | 0.222 | NA | Pure | NA | NA | Choi | 2016 | Properties of biocemented, fiber reinforced sand | #VALUE!
0 | 0.0003977385 | SP | Toyoura Sand | Silica | NA | 0.21 | NA | NA | NA | NA | 0 | 50 | 1476.958 | NA | NA | 0 | 2.64 | 0.00044 | EICP | Commercial | INJECTION | Varied | Varied | 1 | Commerical | Varied | 9.15 | Pure | NA | NA | Yasuhara | 2012 | Experiments and predictions of physical properties of sand cemented by enzymatically-induced carbonate precipitation | 0.903951
1.661491 | 0.0001611549 | SP | Toyoura Sand | Silica | NA | 0.21 | NA | NA | NA | NA | 0 | 50 | 1476.958 | NA | NA | 0 | 2.64 | 0.00044 | EICP | Commercial | INJECTION | Varied | Varied | 2 | Commerical | Varied | 9.15 | Pure | NA | NA | Yasuhara | 2012 | Experiments and predictions of physical properties of sand cemented by enzymatically-induced carbonate precipitation | 0.3662611
1.718427 | 0.0001067011 | SP | Toyoura Sand | Silica | NA | 0.21 | NA | NA | NA | NA | 0 | 50 | 1476.958 | NA | NA | 0 | 2.64 | 0.00044 | EICP | Commercial | INJECTION | Varied | Varied | 3 | Commerical | Varied | 9.15 | Pure | NA | NA | Yasuhara | 2012 | Experiments and predictions of physical properties of sand cemented by enzymatically-induced carbonate precipitation | 0.2425026
2.427536 | 0.0001 | SP | Toyoura Sand | Silica | NA | 0.21 | NA | NA | NA | NA | 0 | 50 | 1476.958 | NA | NA | 0 | 2.64 | 0.00044 | EICP | Commercial | INJECTION | Varied | Varied | 4 | Commerical | Varied | 9.15 | Pure | NA | NA | Yasuhara | 2012 | Experiments and predictions of physical properties of sand cemented by enzymatically-induced carbonate precipitation | 0.2272727
2.624224 | 0.0001122798 | SP | Toyoura Sand | Silica | NA | 0.21 | NA | NA | NA | NA | 0 | 50 | 1476.958 | NA | NA | 0 | 2.64 | 0.00044 | EICP | Commercial | INJECTION | Varied | Varied | 5 | Commerical | Varied | 9.15 | Pure | NA | NA | Yasuhara | 2012 | Experiments and predictions of physical properties of sand cemented by enzymatically-induced carbonate precipitation | 0.2551815
5.745342 | 4.224298e-05 | SP | Toyoura Sand | Silica | NA | 0.21 | NA | NA | NA | NA | 0 | 50 | 1476.958 | NA | NA | 0 | 2.64 | 0.00044 | EICP | Commercial | INJECTION | Varied | Varied | 6 | Commerical | Varied | 9.15 | Pure | NA | NA | Yasuhara | 2012 | Experiments and predictions of physical properties of sand cemented by enzymatically-induced carbonate precipitation | 0.09600677
6.97205 | 1.552912e-05 | SP | Toyoura Sand | Silica | NA | 0.21 | NA | NA | NA | NA | 0 | 50 | 1476.958 | NA | NA | 0 | 2.64 | 0.00044 | EICP | Commercial | INJECTION | Varied | Varied | 7 | Commerical | Varied | 9.15 | Pure | NA | NA | Yasuhara | 2012 | Experiments and predictions of physical properties of sand cemented by enzymatically-induced carbonate precipitation | 0.03529346
1.607421 | 0.000984636 | SP | Poorly Graded Sand | Silica | 0.61 | 0.72 | 0.67 | 0.73 | 1.21 | 1.02 | 0 | 64.6 | NA | 0.74 | 0.51 | NA | 2.65 | 0.00101 | BEICP | Bacterial Extracted | PERCOLATION | NA | 0.3 | 1 | SP | 0.3 | NA | Pure | NA | NA | Hoang | 2020 | Engineering Properties of Biocementation Coarse- and Fine-Grained Sand Catalyzed By Bacterial Cells and Bacterial Enzyme | 0.9748871
1.688809 | 0.000761806 | SP | Poorly Graded Sand | Silica | 0.61 | 0.72 | 0.67 | 0.73 | 1.21 | 1.02 | 0 | 64.6 | NA | 0.74 | 0.51 | NA | 2.65 | 0.00101 | BEICP | Bacterial Extracted | PERCOLATION | NA | 0.3 | 1 | SP | 0.3 | NA | Pure | NA | NA | Hoang | 2020 | Engineering Properties of Biocementation Coarse- and Fine-Grained Sand Catalyzed By Bacterial Cells and Bacterial Enzyme | 0.7542634
1.973668 | 0.000703497 | SP | Poorly Graded Sand | Silica | 0.61 | 0.72 | 0.67 | 0.73 | 1.21 | 1.02 | 0 | 64.6 | NA | 0.74 | 0.51 | NA | 2.65 | 0.00101 | BEICP | Bacterial Extracted | PERCOLATION | NA | 0.3 | 1 | SP | 0.3 | NA | Pure | NA | NA | Hoang | 2020 | Engineering Properties of Biocementation Coarse- and Fine-Grained Sand Catalyzed By Bacterial Cells and Bacterial Enzyme | 0.6965317
2.614602 | 0.0006326343 | SP | Poorly Graded Sand | Silica | 0.61 | 0.72 | 0.67 | 0.73 | 1.21 | 1.02 | 0 | 64.6 | NA | 0.74 | 0.51 | NA | 2.65 | 0.00101 | BEICP | Bacterial Extracted | PERCOLATION | NA | 0.3 | 1 | SP | 0.3 | NA | Pure | NA | NA | Hoang | 2020 | Engineering Properties of Biocementation Coarse- and Fine-Grained Sand Catalyzed By Bacterial Cells and Bacterial Enzyme | 0.6263706
5.524237 | 0.0004766439 | SP | Poorly Graded Sand | Silica | 0.61 | 0.72 | 0.67 | 0.73 | 1.21 | 1.02 | 0 | 64.6 | NA | 0.74 | 0.51 | NA | 2.65 | 0.00101 | BEICP | Bacterial Extracted | PERCOLATION | NA | 0.3 | 1 | SP | 0.3 | NA | Pure | NA | NA | Hoang | 2020 | Engineering Properties of Biocementation Coarse- and Fine-Grained Sand Catalyzed By Bacterial Cells and Bacterial Enzyme | 0.4719247
2.136445 | 0.0002454763 | SP | Poorly Graded Sand | Silica | 0.61 | 0.72 | 0.67 | 0.73 | 1.21 | 1.02 | 0 | 64.6 | NA | 0.74 | 0.51 | NA | 2.65 | 0.00101 | BEICP | Bacterial Extracted | PERCOLATION | NA | 0.3 | 1 | SP | 0.3 | NA | Pure | NA | NA | Hoang | 2020 | Engineering Properties of Biocementation Coarse- and Fine-Grained Sand Catalyzed By Bacterial Cells and Bacterial Enzyme | 0.2430459
2.818073 | 6.686027e-05 | SP | Poorly Graded Sand | Silica | 0.61 | 0.72 | 0.67 | 0.73 | 1.21 | 1.02 | 0 | 64.6 | NA | 0.74 | 0.51 | NA | 2.65 | 0.00101 | BEICP | Bacterial Extracted | PERCOLATION | NA | 0.3 | 1 | SP | 0.3 | NA | Pure | NA | NA | Hoang | 2020 | Engineering Properties of Biocementation Coarse- and Fine-Grained Sand Catalyzed By Bacterial Cells and Bacterial Enzyme | 0.06619828
4.211849 | 8.415347e-05 | SP | Poorly Graded Sand | Silica | 0.61 | 0.72 | 0.67 | 0.73 | 1.21 | 1.02 | 0 | 64.6 | NA | 0.74 | 0.51 | NA | 2.65 | 0.00101 | BEICP | Bacterial Extracted | PERCOLATION | NA | 0.3 | 1 | SP | 0.3 | NA | Pure | NA | NA | Hoang | 2020 | Engineering Properties of Biocementation Coarse- and Fine-Grained Sand Catalyzed By Bacterial Cells and Bacterial Enzyme | 0.08332027
5.381807 | 6.80539e-05 | SP | Poorly Graded Sand | Silica | 0.61 | 0.72 | 0.67 | 0.73 | 1.21 | 1.02 | 0 | 64.6 | NA | 0.74 | 0.51 | NA | 2.65 | 0.00101 | BEICP | Bacterial Extracted | PERCOLATION | NA | 0.3 | 1 | SP | 0.3 | NA | Pure | NA | NA | Hoang | 2020 | Engineering Properties of Biocementation Coarse- and Fine-Grained Sand Catalyzed By Bacterial Cells and Bacterial Enzyme | 0.0673801
5.971873 | 9.525033e-05 | SP | Poorly Graded Sand | Silica | 0.61 | 0.72 | 0.67 | 0.73 | 1.21 | 1.02 | 0 | 64.6 | NA | 0.74 | 0.51 | NA | 2.65 | 0.00101 | BEICP | Bacterial Extracted | PERCOLATION | NA | 0.3 | 1 | SP | 0.3 | NA | Pure | NA | NA | Hoang | 2020 | Engineering Properties of Biocementation Coarse- and Fine-Grained Sand Catalyzed By Bacterial Cells and Bacterial Enzyme | 0.09430725
7.894674 | 6.229145e-05 | SP | Poorly Graded Sand | Silica | 0.61 | 0.72 | 0.67 | 0.73 | 1.21 | 1.02 | 0 | 64.6 | NA | 0.74 | 0.51 | NA | 2.65 | 0.00101 | BEICP | Bacterial Extracted | PERCOLATION | NA | 0.3 | 1 | SP | 0.3 | NA | Pure | NA | NA | Hoang | 2020 | Engineering Properties of Biocementation Coarse- and Fine-Grained Sand Catalyzed By Bacterial Cells and Bacterial Enzyme | 0.0616747
8.077798 | 5.265283e-05 | SP | Poorly Graded Sand | Silica | 0.61 | 0.72 | 0.67 | 0.73 | 1.21 | 1.02 | 0 | 64.6 | NA | 0.74 | 0.51 | NA | 2.65 | 0.00101 | BEICP | Bacterial Extracted | PERCOLATION | NA | 0.3 | 1 | SP | 0.3 | NA | Pure | NA | NA | Hoang | 2020 | Engineering Properties of Biocementation Coarse- and Fine-Grained Sand Catalyzed By Bacterial Cells and Bacterial Enzyme | 0.05213151
3.031718 | 0.0006790354 | SP | Poorly Graded Sand | Silica | 0.61 | 0.72 | 0.67 | 0.73 | 1.21 | 1.02 | 0 | 64.6 | NA | 0.74 | 0.51 | NA | 2.65 | 0.00101 | MICP | Augmented | PERCOLATION | NA | 0.3 | 1 | SP | 0.3 | NA | Pure | NA | NA | Hoang | 2020 | Engineering Properties of Biocementation Coarse- and Fine-Grained Sand Catalyzed By Bacterial Cells and Bacterial Enzyme | 0.6723123
3.479354 | 0.000444073 | SP | Poorly Graded Sand | Silica | 0.61 | 0.72 | 0.67 | 0.73 | 1.21 | 1.02 | 0 | 64.6 | NA | 0.74 | 0.51 | NA | 2.65 | 0.00101 | MICP | Augmented | PERCOLATION | NA | 0.3 | 1 | SP | 0.3 | NA | Pure | NA | NA | Hoang | 2020 | Engineering Properties of Biocementation Coarse- and Fine-Grained Sand Catalyzed By Bacterial Cells and Bacterial Enzyme | 0.4396762
4.130461 | 0.0005999264 | SP | Poorly Graded Sand | Silica | 0.61 | 0.72 | 0.67 | 0.73 | 1.21 | 1.02 | 0 | 64.6 | NA | 0.74 | 0.51 | NA | 2.65 | 0.00101 | MICP | Augmented | PERCOLATION | NA | 0.3 | 1 | SP | 0.3 | NA | Pure | NA | NA | Hoang | 2020 | Engineering Properties of Biocementation Coarse- and Fine-Grained Sand Catalyzed By Bacterial Cells and Bacterial Enzyme | 0.5939865
5.107121 | 0.0001801041 | SP | Poorly Graded Sand | Silica | 0.61 | 0.72 | 0.67 | 0.73 | 1.21 | 1.02 | 0 | 64.6 | NA | 0.74 | 0.51 | NA | 2.65 | 0.00101 | MICP | Augmented | PERCOLATION | NA | 0.3 | 1 | SP | 0.3 | NA | Pure | NA | NA | Hoang | 2020 | Engineering Properties of Biocementation Coarse- and Fine-Grained Sand Catalyzed By Bacterial Cells and Bacterial Enzyme | 0.1783209
5.880311 | 9.357968e-05 | SP | Poorly Graded Sand | Silica | 0.61 | 0.72 | 0.67 | 0.73 | 1.21 | 1.02 | 0 | 64.6 | NA | 0.74 | 0.51 | NA | 2.65 | 0.00101 | MICP | Augmented | PERCOLATION | NA | 0.3 | 1 | SP | 0.3 | NA | Pure | NA | NA | Hoang | 2020 | Engineering Properties of Biocementation Coarse- and Fine-Grained Sand Catalyzed By Bacterial Cells and Bacterial Enzyme | 0.09265315
6.124476 | 5.503437e-05 | SP | Poorly Graded Sand | Silica | 0.61 | 0.72 | 0.67 | 0.73 | 1.21 | 1.02 | 0 | 64.6 | NA | 0.74 | 0.51 | NA | 2.65 | 0.00101 | MICP | Augmented | PERCOLATION | NA | 0.3 | 1 | SP | 0.3 | NA | Pure | NA | NA | Hoang | 2020 | Engineering Properties of Biocementation Coarse- and Fine-Grained Sand Catalyzed By Bacterial Cells and Bacterial Enzyme | 0.05448948
9.359665 | 3.695927e-05 | SP | Poorly Graded Sand | Silica | 0.61 | 0.72 | 0.67 | 0.73 | 1.21 | 1.02 | 0 | 64.6 | NA | 0.74 | 0.51 | NA | 2.65 | 0.00101 | MICP | Augmented | PERCOLATION | NA | 0.3 | 1 | SP | 0.3 | NA | Pure | NA | NA | Hoang | 2020 | Engineering Properties of Biocementation Coarse- and Fine-Grained Sand Catalyzed By Bacterial Cells and Bacterial Enzyme | 0.03659333
10.90604 | 6.298418e-06 | SP | Poorly Graded Sand | Silica | 0.61 | 0.72 | 0.67 | 0.73 | 1.21 | 1.02 | 0 | 64.6 | NA | 0.74 | 0.51 | NA | 2.65 | 0.00101 | MICP | Augmented | PERCOLATION | NA | 0.3 | 1 | SP | 0.3 | NA | Pure | NA | NA | Hoang | 2020 | Engineering Properties of Biocementation Coarse- and Fine-Grained Sand Catalyzed By Bacterial Cells and Bacterial Enzyme | 0.006236058
11.56732 | 8.972839e-06 | SP | Poorly Graded Sand | Silica | 0.61 | 0.72 | 0.67 | 0.73 | 1.21 | 1.02 | 0 | 64.6 | NA | 0.74 | 0.51 | NA | 2.65 | 0.00101 | MICP | Augmented | PERCOLATION | NA | 0.3 | 1 | SP | 0.3 | NA | Pure | NA | NA | Hoang | 2020 | Engineering Properties of Biocementation Coarse- and Fine-Grained Sand Catalyzed By Bacterial Cells and Bacterial Enzyme | 0.008883999
12.84919 | 2.809358e-05 | SP | Poorly Graded Sand | Silica | 0.61 | 0.72 | 0.67 | 0.73 | 1.21 | 1.02 | 0 | 64.6 | NA | 0.74 | 0.51 | NA | 2.65 | 0.00101 | MICP | Augmented | PERCOLATION | NA | 0.3 | 1 | SP | 0.3 | NA | Pure | NA | NA | Hoang | 2020 | Engineering Properties of Biocementation Coarse- and Fine-Grained Sand Catalyzed By Bacterial Cells and Bacterial Enzyme | 0.02781543
13.28665 | 1.556406e-06 | SP | Poorly Graded Sand | Silica | 0.61 | 0.72 | 0.67 | 0.73 | 1.21 | 1.02 | 0 | 64.6 | NA | 0.74 | 0.51 | NA | 2.65 | 0.00101 | MICP | Augmented | PERCOLATION | NA | 0.3 | 1 | SP | 0.3 | NA | Pure | NA | NA | Hoang | 2020 | Engineering Properties of Biocementation Coarse- and Fine-Grained Sand Catalyzed By Bacterial Cells and Bacterial Enzyme | 0.001540996
15.58588 | 3.450995e-06 | SP | Poorly Graded Sand | Silica | 0.61 | 0.72 | 0.67 | 0.73 | 1.21 | 1.02 | 0 | 64.6 | NA | 0.74 | 0.51 | NA | 2.65 | 0.00101 | MICP | Augmented | PERCOLATION | NA | 0.3 | 1 | SP | 0.3 | NA | Pure | NA | NA | Hoang | 2020 | Engineering Properties of Biocementation Coarse- and Fine-Grained Sand Catalyzed By Bacterial Cells and Bacterial Enzyme | 0.003416826
1.822154 | 0.0001039085 | SP | Poorly Graded Sand | Silica | 0.26 | 0.36 | 0.314 | 0.39 | 1.46 | 0.97 | 0 | 64.4 | NA | 0.87 | 0.55 | NA | 2.65 | 0.00032 | BEICP | Bacterial Extracted | PERCOLATION | NA | 0.3 | 1 | SP | 0.3 | NA | Pure | NA | NA | Hoang | 2020 | Engineering Properties of Biocementation Coarse- and Fine-Grained Sand Catalyzed By Bacterial Cells and Bacterial Enzyme | 0.3247142
2.24 | 8.837837e-05 | SP | Poorly Graded Sand | Silica | 0.26 | 0.36 | 0.314 | 0.39 | 1.46 | 0.97 | 0 | 64.4 | NA | 0.87 | 0.55 | NA | 2.65 | 0.00032 | BEICP | Bacterial Extracted | PERCOLATION | NA | 0.3 | 1 | SP | 0.3 | NA | Pure | NA | NA | Hoang | 2020 | Engineering Properties of Biocementation Coarse- and Fine-Grained Sand Catalyzed By Bacterial Cells and Bacterial Enzyme | 0.2761824
2.287385 | 7.327231e-05 | SP | Poorly Graded Sand | Silica | 0.26 | 0.36 | 0.314 | 0.39 | 1.46 | 0.97 | 0 | 64.4 | NA | 0.87 | 0.55 | NA | 2.65 | 0.00032 | BEICP | Bacterial Extracted | PERCOLATION | NA | 0.3 | 1 | SP | 0.3 | NA | Pure | NA | NA | Hoang | 2020 | Engineering Properties of Biocementation Coarse- and Fine-Grained Sand Catalyzed By Bacterial Cells and Bacterial Enzyme | 0.228976
2.425231 | 0.0002542028 | SP | Poorly Graded Sand | Silica | 0.26 | 0.36 | 0.314 | 0.39 | 1.46 | 0.97 | 0 | 64.4 | NA | 0.87 | 0.55 | NA | 2.65 | 0.00032 | BEICP | Bacterial Extracted | PERCOLATION | NA | 0.3 | 1 | SP | 0.3 | NA | Pure | NA | NA | Hoang | 2020 | Engineering Properties of Biocementation Coarse- and Fine-Grained Sand Catalyzed By Bacterial Cells and Bacterial Enzyme | 0.7943839
3.174769 | 4.175626e-05 | SP | Poorly Graded Sand | Silica | 0.26 | 0.36 | 0.314 | 0.39 | 1.46 | 0.97 | 0 | 64.4 | NA | 0.87 | 0.55 | NA | 2.65 | 0.00032 | BEICP | Bacterial Extracted | PERCOLATION | NA | 0.3 | 1 | SP | 0.3 | NA | Pure | NA | NA | Hoang | 2020 | Engineering Properties of Biocementation Coarse- and Fine-Grained Sand Catalyzed By Bacterial Cells and Bacterial Enzyme | 0.1304883
3.678769 | 4.826433e-05 | SP | Poorly Graded Sand | Silica | 0.26 | 0.36 | 0.314 | 0.39 | 1.46 | 0.97 | 0 | 64.4 | NA | 0.87 | 0.55 | NA | 2.65 | 0.00032 | BEICP | Bacterial Extracted | PERCOLATION | NA | 0.3 | 1 | SP | 0.3 | NA | Pure | NA | NA | Hoang | 2020 | Engineering Properties of Biocementation Coarse- and Fine-Grained Sand Catalyzed By Bacterial Cells and Bacterial Enzyme | 0.150826
5.164923 | 1.153399e-05 | SP | Poorly Graded Sand | Silica | 0.26 | 0.36 | 0.314 | 0.39 | 1.46 | 0.97 | 0 | 64.4 | NA | 0.87 | 0.55 | NA | 2.65 | 0.00032 | BEICP | Bacterial Extracted | PERCOLATION | NA | 0.3 | 1 | SP | 0.3 | NA | Pure | NA | NA | Hoang | 2020 | Engineering Properties of Biocementation Coarse- and Fine-Grained Sand Catalyzed By Bacterial Cells and Bacterial Enzyme | 0.03604373
6.035077 | 3.185941e-06 | SP | Poorly Graded Sand | Silica | 0.26 | 0.36 | 0.314 | 0.39 | 1.46 | 0.97 | 0 | 64.4 | NA | 0.87 | 0.55 | NA | 2.65 | 0.00032 | BEICP | Bacterial Extracted | PERCOLATION | NA | 0.3 | 1 | SP | 0.3 | NA | Pure | NA | NA | Hoang | 2020 | Engineering Properties of Biocementation Coarse- and Fine-Grained Sand Catalyzed By Bacterial Cells and Bacterial Enzyme | 0.009956066
6.500308 | 2.925735e-06 | SP | Poorly Graded Sand | Silica | 0.26 | 0.36 | 0.314 | 0.39 | 1.46 | 0.97 | 0 | 64.4 | NA | 0.87 | 0.55 | NA | 2.65 | 0.00032 | BEICP | Bacterial Extracted | PERCOLATION | NA | 0.3 | 1 | SP | 0.3 | NA | Pure | NA | NA | Hoang | 2020 | Engineering Properties of Biocementation Coarse- and Fine-Grained Sand Catalyzed By Bacterial Cells and Bacterial Enzyme | 0.009142921
7.48 | 5.12×10⁻⁴ | GP | Poorly Graded Gravel | Silica | 0.45 | 5.65 | 1.02 | 6.29 | 13.98 | 0.42 | 0.67 | NA | NA | NA | NA | 0 | NA | NA | EICP | Soybean Urease | PERCOLATION | 9 | 1 | 1 | Soy Bean | 0.106 | NA | Pure | NA | NA | Jiang | 2025 | Study on the mechanism and optimal proportioning test of pea gravel backfill behind TBM tunnel linings reinforced with enzyme-induced calcium carbonate precipitation (EICP) technology | #VALUE!
9.87 | 1.66×10⁻⁴ | GP | Poorly Graded Gravel | Silica | 0.45 | 5.65 | 1.02 | 6.29 | 13.98 | 0.42 | 0.67 | NA | NA | NA | NA | 0 | NA | NA | EICP | Soybean Urease | PERCOLATION | 12 | 1 | 1 | Soy Bean | 1.106 | NA | Pure | NA | NA | Jiang | 2025 | Study on the mechanism and optimal proportioning test of pea gravel backfill behind TBM tunnel linings reinforced with enzyme-induced calcium carbonate precipitation (EICP) technology | #VALUE!
12.06 | 9.37×10⁻⁵ | GP | Poorly Graded Gravel | Silica | 0.45 | 5.65 | 1.02 | 6.29 | 13.98 | 0.42 | 0.67 | NA | NA | NA | NA | 0 | NA | NA | EICP | Soybean Urease | PERCOLATION | 15 | 1 | 1 | Soy Bean | 2.106 | NA | Pure | NA | NA | Jiang | 2025 | Study on the mechanism and optimal proportioning test of pea gravel backfill behind TBM tunnel linings reinforced with enzyme-induced calcium carbonate precipitation (EICP) technology | #VALUE!
7.57 | 2.72×10⁻⁴ | GP | Poorly Graded Gravel | Silica | 0.41 | 5.1 | 0.79 | 5.84 | 14.36 | 0.26 | 0.58 | NA | NA | NA | NA | 0 | NA | NA | EICP | Soybean Urease | PERCOLATION | 9 | 1 | 1 | Soy Bean | 3.106 | NA | Pure | NA | NA | Jiang | 2025 | Study on the mechanism and optimal proportioning test of pea gravel backfill behind TBM tunnel linings reinforced with enzyme-induced calcium carbonate precipitation (EICP) technology | #VALUE!
9.94 | 1.05×10⁻⁴ | GP | Poorly Graded Gravel | Silica | 0.41 | 5.1 | 0.79 | 5.84 | 14.36 | 0.26 | 0.58 | NA | NA | NA | NA | 0 | NA | NA | EICP | Soybean Urease | PERCOLATION | 12 | 1 | 1 | Soy Bean | 4.106 | NA | Pure | NA | NA | Jiang | 2025 | Study on the mechanism and optimal proportioning test of pea gravel backfill behind TBM tunnel linings reinforced with enzyme-induced calcium carbonate precipitation (EICP) technology | #VALUE!
11.59 | 4.55×10⁻⁵ | GP | Poorly Graded Gravel | Silica | 0.41 | 5.1 | 0.79 | 5.84 | 14.36 | 0.26 | 0.58 | NA | NA | NA | NA | 0 | NA | NA | EICP | Soybean Urease | PERCOLATION | 15 | 1 | 1 | Soy Bean | 5.106 | NA | Pure | NA | NA | Jiang | 2025 | Study on the mechanism and optimal proportioning test of pea gravel backfill behind TBM tunnel linings reinforced with enzyme-induced calcium carbonate precipitation (EICP) technology | #VALUE!
7.53 | 2.43×10⁻⁴ | SP | Poorly Graded Sand | Silica | 0.39 | 1.2 | 0.69 | 5.43 | 14.02 | 0.23 | 0.52 | NA | NA | NA | NA | 0 | NA | NA | EICP | Soybean Urease | PERCOLATION | 9 | 1 | 1 | Soy Bean | 6.106 | NA | Pure | NA | NA | Jiang | 2025 | Study on the mechanism and optimal proportioning test of pea gravel backfill behind TBM tunnel linings reinforced with enzyme-induced calcium carbonate precipitation (EICP) technology | #VALUE!
9.83 | 7.76×10⁻⁵ | SP | Poorly Graded Sand | Silica | 0.39 | 1.2 | 0.69 | 5.43 | 14.02 | 0.23 | 0.52 | NA | NA | NA | NA | 0 | NA | NA | EICP | Soybean Urease | PERCOLATION | 12 | 1 | 1 | Soy Bean | 7.106 | NA | Pure | NA | NA | Jiang | 2025 | Study on the mechanism and optimal proportioning test of pea gravel backfill behind TBM tunnel linings reinforced with enzyme-induced calcium carbonate precipitation (EICP) technology | #VALUE!
11.07 | 2.27×10⁻⁵ | SP | Poorly Graded Sand | Silica | 0.39 | 1.2 | 0.69 | 5.43 | 14.02 | 0.23 | 0.52 | NA | NA | NA | NA | 0 | NA | NA | EICP | Soybean Urease | PERCOLATION | 15 | 1 | 1 | Soy Bean | 8.106 | NA | Pure | NA | NA | Jiang | 2025 | Study on the mechanism and optimal proportioning test of pea gravel backfill behind TBM tunnel linings reinforced with enzyme-induced calcium carbonate precipitation (EICP) technology | #VALUE!
7.56 | 9.39×10⁻⁵ | SP | Poorly Graded Sand | Silica | 0.37 | 1.08 | 0.62 | 2.88 | 7.68 | 0.36 | 0.4 | NA | NA | NA | NA | 0 | NA | NA | EICP | Soybean Urease | PERCOLATION | 9 | 1 | 1 | Soy Bean | 9.106 | NA | Pure | NA | NA | Jiang | 2025 | Study on the mechanism and optimal proportioning test of pea gravel backfill behind TBM tunnel linings reinforced with enzyme-induced calcium carbonate precipitation (EICP) technology | #VALUE!
9.83 | 5.62×10⁻⁵ | SP | Poorly Graded Sand | Silica | 0.37 | 1.08 | 0.62 | 2.88 | 7.68 | 0.36 | 0.4 | NA | NA | NA | NA | 0 | NA | NA | EICP | Soybean Urease | PERCOLATION | 12 | 1 | 1 | Soy Bean | 10.106 | NA | Pure | NA | NA | Jiang | 2025 | Study on the mechanism and optimal proportioning test of pea gravel backfill behind TBM tunnel linings reinforced with enzyme-induced calcium carbonate precipitation (EICP) technology | #VALUE!
11.03 | 1.93×10⁻⁵ | SP | Poorly Graded Sand | Silica | 0.37 | 1.08 | 0.62 | 2.88 | 7.68 | 0.36 | 0.4 | NA | NA | NA | NA | 0 | NA | NA | EICP | Soybean Urease | PERCOLATION | 15 | 1 | 1 | Soy Bean | 11.106 | NA | Pure | NA | NA | Jiang | 2025 | Study on the mechanism and optimal proportioning test of pea gravel backfill behind TBM tunnel linings reinforced with enzyme-induced calcium carbonate precipitation (EICP) technology | #VALUE!
7.57 | 8.66×10⁻⁵ | SP | Poorly Graded Sand | Silica | 0.37 | 0.98 | 0.59 | 1.2 | 3.27 | 0.79 | 0.43 | NA | NA | NA | NA | 0 | NA | NA | EICP | Soybean Urease | PERCOLATION | 9 | 1 | 1 | Soy Bean | 12.106 | NA | Pure | NA | NA | Jiang | 2025 | Study on the mechanism and optimal proportioning test of pea gravel backfill behind TBM tunnel linings reinforced with enzyme-induced calcium carbonate precipitation (EICP) technology | #VALUE!
10.05 | 4.76×10⁻⁵ | SP | Poorly Graded Sand | Silica | 0.37 | 0.98 | 0.59 | 1.2 | 3.27 | 0.79 | 0.43 | NA | NA | NA | NA | 0 | NA | NA | EICP | Soybean Urease | PERCOLATION | 12 | 1 | 1 | Soy Bean | 13.106 | NA | Pure | NA | NA | Jiang | 2025 | Study on the mechanism and optimal proportioning test of pea gravel backfill behind TBM tunnel linings reinforced with enzyme-induced calcium carbonate precipitation (EICP) technology | #VALUE!
11.06 | 1.72×10⁻⁵ | SP | Poorly Graded Sand | Silica | 0.37 | 0.98 | 0.59 | 1.2 | 3.27 | 0.79 | 0.43 | NA | NA | NA | NA | 0 | NA | NA | EICP | Soybean Urease | PERCOLATION | 15 | 1 | 1 | Soy Bean | 14.106 | NA | Pure | NA | NA | Jiang | 2025 | Study on the mechanism and optimal proportioning test of pea gravel backfill behind TBM tunnel linings reinforced with enzyme-induced calcium carbonate precipitation (EICP) technology | #VALUE!
0 | 0.0004638052 | SP | Poorly Graded sand | Calcareous | 0.138 | 0.302 | 0.215 | 0.344 | 2.18 | 0.92 | 0 | 40 | 1075.05 | 1.75 | 1.27 | 0 | 2.75 | 0.000445 | MICP | AUGMENTATION | INJECTION | 3 | 1 | 1 | SP | 0.096 | NA | Pure | POWER | 0.9678 | Liu | 2017 | Biocementation of calcareous sand using soluble calcium derived from calcareous sand | 1.042259
16.83352 | 0.000147172 | SP | Poorly Graded sand | Calcareous | 0.138 | 0.302 | 0.215 | 0.344 | 2.18 | 0.92 | 0 | 40 | 1075.05 | 1.75 | 1.27 | 0 | 2.75 | 0.000445 | MICP | AUGMENTATION | INJECTION | 3 | 1 | 1 | SP | 0.096 | NA | Pure | POWER | 0.9678 | Liu | 2017 | Biocementation of calcareous sand using soluble calcium derived from calcareous sand | 0.3307236
23.27913 | 9.401295e-05 | SP | Poorly Graded sand | Calcareous | 0.138 | 0.302 | 0.215 | 0.344 | 2.18 | 0.92 | 0 | 40 | 1075.05 | 1.75 | 1.27 | 0 | 2.75 | 0.000445 | MICP | AUGMENTATION | INJECTION | 3 | 1 | 1 | SP | 0.096 | NA | Pure | POWER | 0.9678 | Liu | 2017 | Biocementation of calcareous sand using soluble calcium derived from calcareous sand | 0.2112651
28.7975 | 6.550674e-05 | SP | Poorly Graded sand | Calcareous | 0.138 | 0.302 | 0.215 | 0.344 | 2.18 | 0.92 | 0 | 40 | 1075.05 | 1.75 | 1.27 | 0 | 2.75 | 0.000445 | MICP | AUGMENTATION | INJECTION | 3 | 1 | 1 | SP | 0.096 | NA | Pure | POWER | 0.9678 | Liu | 2017 | Biocementation of calcareous sand using soluble calcium derived from calcareous sand | 0.1472062
33.60793 | 4.502213e-05 | SP | Poorly Graded sand | Calcareous | 0.138 | 0.302 | 0.215 | 0.344 | 2.18 | 0.92 | 0 | 40 | 1075.05 | 1.75 | 1.27 | 0 | 2.75 | 0.000445 | MICP | AUGMENTATION | INJECTION | 3 | 1 | 1 | SP | 0.096 | NA | Soluble Carbonate from sand | POWER | 0.9678 | Liu | 2017 | Biocementation of calcareous sand using soluble calcium derived from calcareous sand | 0.1011733
0 | 0.0004330561 | SP | Poorly Graded sand | Calcareous | 0.138 | 0.302 | 0.215 | 0.344 | 2.18 | 0.92 | 0 | 40 | 1075.05 | 1.75 | 1.27 | 0 | 2.75 | 0.000445 | MICP | AUGMENTATION | INJECTION | 3 | 1 | 1 | SP | 0.096 | NA | Soluble Carbonate from sand | POWER | 0.9678 | Liu | 2017 | Biocementation of calcareous sand using soluble calcium derived from calcareous sand | 0.9731598
17.19105 | 0.0001324784 | SP | Poorly Graded sand | Calcareous | 0.138 | 0.302 | 0.215 | 0.344 | 2.18 | 0.92 | 0 | 40 | 1075.05 | 1.75 | 1.27 | 0 | 2.75 | 0.000445 | MICP | AUGMENTATION | INJECTION | 3 | 1 | 1 | SP | 0.096 | NA | Soluble Carbonate from sand | POWER | 0.9678 | Liu | 2017 | Biocementation of calcareous sand using soluble calcium derived from calcareous sand | 0.2977042
23.77873 | 3.907122e-05 | SP | Poorly Graded sand | Calcareous | 0.138 | 0.302 | 0.215 | 0.344 | 2.18 | 0.92 | 0 | 40 | 1075.05 | 1.75 | 1.27 | 0 | 2.75 | 0.000445 | MICP | AUGMENTATION | INJECTION | 3 | 1 | 1 | SP | 0.096 | NA | Soluble Carbonate from sand | POWER | 0.9678 | Liu | 2017 | Biocementation of calcareous sand using soluble calcium derived from calcareous sand | 0.0878005
29.41449 | 3.137071e-05 | SP | Poorly Graded sand | Calcareous | 0.138 | 0.302 | 0.215 | 0.344 | 2.18 | 0.92 | 0 | 40 | 1075.05 | 1.75 | 1.27 | 0 | 2.75 | 0.000445 | MICP | AUGMENTATION | INJECTION | 3 | 1 | 1 | SP | 0.096 | NA | Soluble Carbonate from sand | POWER | 0.9678 | Liu | 2017 | Biocementation of calcareous sand using soluble calcium derived from calcareous sand | 0.07049597
34.2413 | 2.226215e-05 | SP | Poorly Graded sand | Calcareous | 0.138 | 0.302 | 0.215 | 0.344 | 2.18 | 0.92 | 0 | 40 | 1075.05 | 1.75 | 1.27 | 0 | 2.75 | 0.000445 | MICP | AUGMENTATION | INJECTION | 3 | 1 | 1 | SP | 0.096 | NA | Soluble Carbonate from sand | POWER | 0.9678 | Liu | 2017 | Biocementation of calcareous sand using soluble calcium derived from calcareous sand | 0.05002729
11.38664 | 0.009536474 | SP | Poorly Graded Sand | Calcareous | 0.23 | 0.4 | 0.32 | 0.42 | 1.83 | 1.06 | 0 | 30 | 1311.189 | 1.16 | 0.824 | 39.22963 | 2.7 | NA | MICP | AUGMENTATION | INJECTION | 6 | 1 | 1 | SP | 0.3822 | NA | Pure | POWER | 0.6765 | Chen | 2023 | Experimental study on permeability and strength characteristics ofMICP-treated calcareous sand | #VALUE!
13.48684 | 0.008801925 | SP | Poorly Graded Sand | Calcareous | 0.23 | 0.4 | 0.32 | 0.42 | 1.83 | 1.06 | 0 | 40 | 1332.938 | 1.16 | 0.824 | 37.98519 | 2.7 | NA | MICP | AUGMENTATION | INJECTION | 6 | 1 | 1 | SP | 0.3822 | NA | Pure | POWER | 0.6765 | Chen | 2023 | Experimental study on permeability and strength characteristics ofMICP-treated calcareous sand | #VALUE!
16.52328 | 0.007117528 | SP | Poorly Graded Sand | Calcareous | 0.23 | 0.4 | 0.32 | 0.42 | 1.83 | 1.06 | 0 | 50 | 1355.422 | 1.16 | 0.824 | 36.74074 | 2.7 | NA | MICP | AUGMENTATION | INJECTION | 6 | 1 | 1 | SP | 0.3822 | NA | Pure | POWER | 0.6765 | Chen | 2023 | Experimental study on permeability and strength characteristics ofMICP-treated calcareous sand | #VALUE!
17.48482 | 0.00581307 | SP | Poorly Graded Sand | Calcareous | 0.23 | 0.4 | 0.32 | 0.42 | 1.83 | 1.06 | 0 | 60 | 1378.676 | 1.16 | 0.824 | 35.4963 | 2.7 | NA | MICP | AUGMENTATION | INJECTION | 6 | 1 | 1 | SP | 0.3822 | NA | Pure | POWER | 0.6765 | Chen | 2023 | Experimental study on permeability and strength characteristics ofMICP-treated calcareous sand | #VALUE!
19.12955 | 0.003242148 | SP | Poorly Graded Sand | Calcareous | 0.23 | 0.4 | 0.32 | 0.42 | 1.83 | 1.06 | 0 | 70 | 1402.743 | 1.16 | 0.824 | 34.25185 | 2.7 | NA | MICP | AUGMENTATION | INJECTION | 6 | 1 | 1 | SP | 0.3822 | NA | Pure | POWER | 0.6765 | Chen | 2023 | Experimental study on permeability and strength characteristics ofMICP-treated calcareous sand | #VALUE!
20.7996 | 0.002507599 | SP | Poorly Graded Sand | Calcareous | 0.23 | 0.4 | 0.32 | 0.42 | 1.83 | 1.06 | 0 | 80 | 1427.665 | 1.16 | 0.824 | 33.00741 | 2.7 | NA | MICP | AUGMENTATION | INJECTION | 6 | 1 | 1 | SP | 0.3822 | NA | Pure | POWER | 0.6765 | Chen | 2023 | Experimental study on permeability and strength characteristics ofMICP-treated calcareous sand | #VALUE!
6.483254 | 0.03704589 | SP | Poorly Graded Sand | Calcareous | 0.23 | 0.4 | 0.32 | 0.42 | 1.83 | 1.06 | 0 | 50 | 1355.422 | 1.16 | 0.824 | 36.74074 | 2.7 | NA | MICP | AUGMENTATION | INJECTION | 6 | 0.25 | 1 | SP | 0.3822 | NA | Pure | POWER | 0.6765 | Chen | 2023 | Experimental study on permeability and strength characteristics ofMICP-treated calcareous sand | #VALUE!
9.090909 | 0.01061185 | SP | Poorly Graded Sand | Calcareous | 0.23 | 0.4 | 0.32 | 0.42 | 1.83 | 1.06 | 0 | 50 | 1355.422 | 1.16 | 0.824 | 36.74074 | 2.7 | NA | MICP | AUGMENTATION | INJECTION | 6 | 0.5 | 1 | SP | 0.3822 | NA | Pure | POWER | 0.6765 | Chen | 2023 | Experimental study on permeability and strength characteristics ofMICP-treated calcareous sand | #VALUE!
12.51196 | 0.009082218 | SP | Poorly Graded Sand | Calcareous | 0.23 | 0.4 | 0.32 | 0.42 | 1.83 | 1.06 | 0 | 50 | 1355.422 | 1.16 | 0.824 | 36.74074 | 2.7 | NA | MICP | AUGMENTATION | INJECTION | 6 | 0.75 | 1 | SP | 0.3822 | NA | Pure | POWER | 0.6765 | Chen | 2023 | Experimental study on permeability and strength characteristics ofMICP-treated calcareous sand | #VALUE!
16.50718 | 0.007122371 | SP | Poorly Graded Sand | Calcareous | 0.23 | 0.4 | 0.32 | 0.42 | 1.83 | 1.06 | 0 | 50 | 1355.422 | 1.16 | 0.824 | 36.74074 | 2.7 | NA | MICP | AUGMENTATION | INJECTION | 6 | 1 | 1 | SP | 0.3822 | NA | Pure | POWER | 0.6765 | Chen | 2023 | Experimental study on permeability and strength characteristics ofMICP-treated calcareous sand | #VALUE!
17.51196 | 0.00583174 | SP | Poorly Graded Sand | Calcareous | 0.23 | 0.4 | 0.32 | 0.42 | 1.83 | 1.06 | 0 | 50 | 1355.422 | 1.16 | 0.824 | 36.74074 | 2.7 | NA | MICP | AUGMENTATION | INJECTION | 6 | 1.25 | 1 | SP | 0.3822 | NA | Pure | POWER | 0.6765 | Chen | 2023 | Experimental study on permeability and strength characteristics ofMICP-treated calcareous sand | #VALUE!
15.23923 | 0.005114723 | SP | Poorly Graded Sand | Calcareous | 0.23 | 0.4 | 0.32 | 0.42 | 1.83 | 1.06 | 0 | 50 | 1355.422 | 1.16 | 0.824 | 36.74074 | 2.7 | NA | MICP | AUGMENTATION | INJECTION | 6 | 1.5 | 1 | SP | 0.3822 | NA | Pure | POWER | 0.6765 | Chen | 2023 | Experimental study on permeability and strength characteristics ofMICP-treated calcareous sand | #VALUE!
13.11005 | 0.00458891 | SP | Poorly Graded Sand | Calcareous | 0.23 | 0.4 | 0.32 | 0.42 | 1.83 | 1.06 | 0 | 50 | 1355.422 | 1.16 | 0.824 | 36.74074 | 2.7 | NA | MICP | AUGMENTATION | INJECTION | 6 | 1.75 | 1 | SP | 0.3822 | NA | Pure | POWER | 0.6765 | Chen | 2023 | Experimental study on permeability and strength characteristics ofMICP-treated calcareous sand | #VALUE!
6.286267 | 0.03165537 | SP | Poorly Graded Sand | Calcareous | 0.23 | 0.4 | 0.32 | 0.42 | 1.83 | 1.06 | 0 | 50 | 1355.422 | 1.16 | 0.824 | 36.74074 | 2.7 | NA | MICP | AUGMENTATION | INJECTION | 3 | 1 | 1 | SP | 0.3822 | NA | Pure | POWER | 0.6765 | Chen | 2023 | Experimental study on permeability and strength characteristics ofMICP-treated calcareous sand | #VALUE!
9.381044 | 0.02236205 | SP | Poorly Graded Sand | Calcareous | 0.23 | 0.4 | 0.32 | 0.42 | 1.83 | 1.06 | 0 | 50 | 1355.422 | 1.16 | 0.824 | 36.74074 | 2.7 | NA | MICP | AUGMENTATION | INJECTION | 5 | 1 | 1 | SP | 0.3822 | NA | Pure | POWER | 0.6765 | Chen | 2023 | Experimental study on permeability and strength characteristics ofMICP-treated calcareous sand | #VALUE!
12.69342 | 0.009390126 | SP | Poorly Graded Sand | Calcareous | 0.23 | 0.4 | 0.32 | 0.42 | 1.83 | 1.06 | 0 | 50 | 1355.422 | 1.16 | 0.824 | 36.74074 | 2.7 | NA | MICP | AUGMENTATION | INJECTION | 7 | 1 | 1 | SP | 0.3822 | NA | Pure | POWER | 0.6765 | Chen | 2023 | Experimental study on permeability and strength characteristics ofMICP-treated calcareous sand | #VALUE!
18.52031 | 0.004065828 | SP | Poorly Graded Sand | Calcareous | 0.23 | 0.4 | 0.32 | 0.42 | 1.83 | 1.06 | 0 | 50 | 1355.422 | 1.16 | 0.824 | 36.74074 | 2.7 | NA | MICP | AUGMENTATION | INJECTION | 13 | 1 | 1 | SP | 0.3822 | NA | Pure | POWER | 0.6765 | Chen | 2023 | Experimental study on permeability and strength characteristics ofMICP-treated calcareous sand | #VALUE!
20.38201 | 0.002662149 | SP | Poorly Graded Sand | Calcareous | 0.23 | 0.4 | 0.32 | 0.42 | 1.83 | 1.06 | 0 | 50 | 1355.422 | 1.16 | 0.824 | 36.74074 | 2.7 | NA | MICP | AUGMENTATION | INJECTION | 15 | 1 | 1 | SP | 0.3822 | NA | Pure | POWER | 0.6765 | Chen | 2023 | Experimental study on permeability and strength characteristics ofMICP-treated calcareous sand | #VALUE!
21.17988 | 0.001452081 | SP | Poorly Graded Sand | Calcareous | 0.23 | 0.4 | 0.32 | 0.42 | 1.83 | 1.06 | 0 | 50 | 1355.422 | 1.16 | 0.824 | 36.74074 | 2.7 | NA | MICP | AUGMENTATION | INJECTION | 17 | 1 | 1 | SP | 0.3822 | NA | Pure | POWER | 0.6765 | Chen | 2023 | Experimental study on permeability and strength characteristics ofMICP-treated calcareous sand | #VALUE!
21.78433 | 0.0008712488 | SP | Poorly Graded Sand | Calcareous | 0.23 | 0.4 | 0.32 | 0.42 | 1.83 | 1.06 | 0 | 50 | 1355.422 | 1.16 | 0.824 | 36.74074 | 2.7 | NA | MICP | AUGMENTATION | INJECTION | 19 | 1 | 1 | SP | 0.3822 | NA | Pure | POWER | 0.6765 | Chen | 2023 | Experimental study on permeability and strength characteristics ofMICP-treated calcareous sand | #VALUE!

## Triaxial
Carbonate Content (%) | sigma_3 | E50 (kpa) | q_peak (kPa) | q_residual (kPa) | epsilon_peak (%) | Triaxial Test Type | Soil Type (USCS) | Soil Type (General Name) | Sand Mineral | d10 (mm) | d50 (mm) | d30 (mm) | d60 (mm) | Coeficient of Uniformity (Cu) | Coefficient of Curvature (Cc) | Fine Content (%) | Relative Density (%) | Dry Density (kg/m3) | emax | emin | Moisture Content before UCS Test (%) | Specific Gravity (Gs) | Initial Permeability (m/s) | Pathway | Sub-Pathway | Treatment Method | Ncycle | Urea Concentration (M) | UC Ratio | Urease Source | Urease Activity (M urea/h) | pH | Additives | Regression Type | Rsquare | First Author | Date of Publication | Paper Titles
0 | 100 | 43741.07 | 642.8571 | 309.1185 | 5.026332 | CD | SP | Poorly Graded Sand | Calcerous Sand | 0.1 | 0.46 | 0.27 | 0.56 | 4.5 | 1.05 | 0 | NA | 1561.56 | 0.92 | 0.46 | 26.58 | 2.67 | NA | EICP | Soybean Urease | INJECTION | 0 | 0.75 | 1 | Soybean | NA | NA | Pure | NA | NA | Jiang | 2025 | Triaxial Compression Behavior and Damage Model of EICP‑Cemented Calcareous Sand
1.48 | 100 | 29073.54 | 690.7295 | 333.7386 | 3.909369 | CD | SP | Poorly Graded Sand | Calcerous Sand | 0.1 | 0.46 | 0.27 | 0.56 | 4.5 | 1.05 | 0 | NA | 1561.56 | 0.92 | 0.46 | 26.58 | 2.67 | NA | EICP | Soybean Urease | INJECTION | 1 | 0.75 | 1 | Soybean | NA | NA | Pure | NA | NA | Jiang | 2025 | Triaxial Compression Behavior and Damage Model of EICP‑Cemented Calcareous Sand
2.58 | 100 | 45469.44 | 936.9301 | 335.1064 | 2.292713 | CD | SP | Poorly Graded Sand | Calcerous Sand | 0.1 | 0.46 | 0.27 | 0.56 | 4.5 | 1.05 | 0 | NA | 1561.56 | 0.92 | 0.46 | 26.58 | 2.67 | NA | EICP | Soybean Urease | INJECTION | 3 | 0.75 | 1 | Soybean | NA | NA | Pure | NA | NA | Jiang | 2025 | Triaxial Compression Behavior and Damage Model of EICP‑Cemented Calcareous Sand
4.34 | 100 | 136415.3 | 1522.34 | 439.0578 | 1.949786 | CD | SP | Poorly Graded Sand | Calcerous Sand | 0.1 | 0.46 | 0.27 | 0.56 | 4.5 | 1.05 | 0 | NA | 1561.56 | 0.92 | 0.46 | 26.58 | 2.67 | NA | EICP | Soybean Urease | INJECTION | 5 | 0.75 | 1 | Soybean | NA | NA | Pure | NA | NA | Jiang | 2025 | Triaxial Compression Behavior and Damage Model of EICP‑Cemented Calcareous Sand
0 | 200 | 36778.26 | 1179.324 | 612.6356 | 7.54779 | CD | SP | Poorly Graded Sand | Calcerous Sand | 0.1 | 0.46 | 0.27 | 0.56 | 4.5 | 1.05 | 0 | NA | 1561.56 | 0.92 | 0.46 | 26.58 | 2.67 | NA | EICP | Soybean Urease | INJECTION | 0 | 0.75 | 1 | Soybean | NA | NA | Pure | NA | NA | Jiang | 2025 | Triaxial Compression Behavior and Damage Model of EICP‑Cemented Calcareous Sand
1.48 | 200 | 34189.57 | 1367.709 | 606.5093 | 4.176773 | CD | SP | Poorly Graded Sand | Calcerous Sand | 0.1 | 0.46 | 0.27 | 0.56 | 4.5 | 1.05 | 0 | NA | 1561.56 | 0.92 | 0.46 | 26.58 | 2.67 | NA | EICP | Soybean Urease | INJECTION | 1 | 0.75 | 1 | Soybean | NA | NA | Pure | NA | NA | Jiang | 2025 | Triaxial Compression Behavior and Damage Model of EICP‑Cemented Calcareous Sand
2.58 | 200 | 49126.66 | 1646.458 | 646.3306 | 3.445015 | CD | SP | Poorly Graded Sand | Calcerous Sand | 0.1 | 0.46 | 0.27 | 0.56 | 4.5 | 1.05 | 0 | NA | 1561.56 | 0.92 | 0.46 | 26.58 | 2.67 | NA | EICP | Soybean Urease | INJECTION | 3 | 0.75 | 1 | Soybean | NA | NA | Pure | NA | NA | Jiang | 2025 | Triaxial Compression Behavior and Damage Model of EICP‑Cemented Calcareous Sand
4.34 | 200 | 153853.1 | 2059.987 | 736.6943 | 2.507708 | CD | SP | Poorly Graded Sand | Calcerous Sand | 0.1 | 0.46 | 0.27 | 0.56 | 4.5 | 1.05 | 0 | NA | 1561.56 | 0.92 | 0.46 | 26.58 | 2.67 | NA | EICP | Soybean Urease | INJECTION | 5 | 0.75 | 1 | Soybean | NA | NA | Pure | NA | NA | Jiang | 2025 | Triaxial Compression Behavior and Damage Model of EICP‑Cemented Calcareous Sand
0 | 300 | 38582.19 | 1635.502 | 1201.516 | 9.518575 | CD | SP | Poorly Graded Sand | Calcerous Sand | 0.1 | 0.46 | 0.27 | 0.56 | 4.5 | 1.05 | 0 | NA | 1561.56 | 0.92 | 0.46 | 26.58 | 2.67 | NA | EICP | Soybean Urease | INJECTION | 0 | 0.75 | 1 | Soybean | NA | NA | Pure | NA | NA | Jiang | 2025 | Triaxial Compression Behavior and Damage Model of EICP‑Cemented Calcareous Sand
1.48 | 300 | 38187.64 | 1679.09 | 1273.531 | 5.015776 | CD | SP | Poorly Graded Sand | Calcerous Sand | 0.1 | 0.46 | 0.27 | 0.56 | 4.5 | 1.05 | 0 | NA | 1561.56 | 0.92 | 0.46 | 26.58 | 2.67 | NA | EICP | Soybean Urease | INJECTION | 1 | 0.75 | 1 | Soybean | NA | NA | Pure | NA | NA | Jiang | 2025 | Triaxial Compression Behavior and Damage Model of EICP‑Cemented Calcareous Sand
2.58 | 300 | 63030.23 | 1898.926 | 968.4144 | 4.128244 | CD | SP | Poorly Graded Sand | Calcerous Sand | 0.1 | 0.46 | 0.27 | 0.56 | 4.5 | 1.05 | 0 | NA | 1561.56 | 0.92 | 0.46 | 26.58 | 2.67 | NA | EICP | Soybean Urease | INJECTION | 3 | 0.75 | 1 | Soybean | NA | NA | Pure | NA | NA | Jiang | 2025 | Triaxial Compression Behavior and Damage Model of EICP‑Cemented Calcareous Sand
4.34 | 300 | 87311.34 | 2630.449 | 1489.577 | 3.631552 | CD | SP | Poorly Graded Sand | Calcerous Sand | 0.1 | 0.46 | 0.27 | 0.56 | 4.5 | 1.05 | 0 | NA | 1561.56 | 0.92 | 0.46 | 26.58 | 2.67 | NA | EICP | Soybean Urease | INJECTION | 5 | 0.75 | 1 | Soybean | NA | NA | Pure | NA | NA | Jiang | 2025 | Triaxial Compression Behavior and Damage Model of EICP‑Cemented Calcareous Sand
2 | 60 | NA | 210.16 | NA | NA | CD | SP | Ottawa20/30 | Silica | NA | 0.6 | NA | NA | 1.1 | NA | 0 | 60 | NA | NA | NA | 0 | 2.65 | NA | EICP | Commercial | PERCOLATION | 2 | 0.399 | 1.424 | Commercial | 0.0084 | 7.7 | NFMD | NA | NA | Hamdan | 2015 | Applications of Enzyme Induced Carbonate Precipitation (EICP) for Soil Improvement
0 | 60 | NA | 178.54 | NA | NA | CD | SP | Ottawa20/31 | Silica | NA | 0.6 | NA | NA | 1.1 | NA | 0 | 60 | NA | NA | NA | 0 | 2.65 | NA | EICP | Commercial | PERCOLATION | 2 | 0 | NA | Commercial | 0 | NA | NA | NA | NA | Hamdan | 2015 | Applications of Enzyme Induced Carbonate Precipitation (EICP) for Soil Improvement
0 | 60 | NA | 164.54 | NA | NA | CD | SP | Ottawa20/32 | Silica | NA | 0.6 | NA | NA | 1.1 | NA | 0 | 60 | NA | NA | NA | 0 | 2.65 | NA | EICP | Commercial | PERCOLATION | 2 | 0 | NA | Commercial | 0 | NA | NA | NA | NA | Hamdan | 2015 | Applications of Enzyme Induced Carbonate Precipitation (EICP) for Soil Improvement
0 | 60 | NA | 159.5 | NA | NA | CD | SP | Ottawa20/33 | Silica | NA | 0.6 | NA | NA | 1.1 | NA | 0 | 60 | NA | NA | NA | 0 | 2.65 | NA | EICP | Commercial | PERCOLATION | 2 | 0 | NA | Commercial | 0 | NA | NA | NA | NA | Hamdan | 2015 | Applications of Enzyme Induced Carbonate Precipitation (EICP) for Soil Improvement
1.6 | 60 | NA | 258.78 | NA | NA | CD | SP | F-60 | Silica | NA | 0.275 | NA | NA | 1.74 | NA | NA | 35 | NA | NA | NA | 0 | 2.65 | NA | EICP | Commercial | PERCOLATION | 2 | 0.7 | 1.07 | Commercial | 0.012 | 7.75 | Pure | NA | NA | Hamdan | 2015 | Applications of Enzyme Induced Carbonate Precipitation (EICP) for Soil Improvement
0 | 60 | NA | 192.64 | NA | NA | CD | SP | F-61 | Silica | NA | 0.275 | NA | NA | 1.74 | NA | NA | 37 | NA | NA | NA | 0 | 2.65 | NA | EICP | Commercial | PERCOLATION | 2 | 0 | NA | Commercial | 0 | NA | NA | NA | NA | Hamdan | 2015 | Applications of Enzyme Induced Carbonate Precipitation (EICP) for Soil Improvement
0 | 100 | 545.2603 | 71.32434 | 49.19727 | 11 | CU | ML* | No plastic Silt | Silica | 0.004616845 | 0.0242266 | 0.0126511 | 0.1422545 | 30.81205 | 0.2436943 | 60 | NA | 1620 | NA | NA | 23.39 | NA | NA | EICP | Soybean | PERCOLATION | 0 | 0.5 | 1 | Soybean | 0.3726 | NA | Pure | NA | NA | Gao | 2019 | Calcium carbonate precipitation catalyzed by soybean urease as an improvement method for fine-grained soil
3.42 | 100 | 1180.235 | 171.343 | 171.343 | 17 | CU | ML* | No plastic Silt | Silica | 0.004616845 | 0.0242266 | 0.0126511 | 0.1422545 | 30.81205 | 0.2436943 | 60 | NA | 1620 | NA | NA | 23.39 | NA | NA | EICP | Soybean | PERCOLATION | 5 | 0.5 | 1 | Soybean | 0.3726 | NA | Pure | NA | NA | Gao | 2019 | Calcium carbonate precipitation catalyzed by soybean urease as an improvement method for fine-grained soil
4.22 | 100 | 1831.762 | 193.7244 | 181.3512 | 16 | CU | ML* | No plastic Silt | Silica | 0.004616845 | 0.0242266 | 0.0126511 | 0.1422545 | 30.81205 | 0.2436943 | 60 | NA | 1620 | NA | NA | 23.39 | NA | NA | EICP | Soybean | PERCOLATION | 10 | 0.5 | 1 | Soybean | 0.3726 | NA | Pure | NA | NA | Gao | 2019 | Calcium carbonate precipitation catalyzed by soybean urease as an improvement method for fine-grained soil
7.33 | 100 | 3336.292 | 210.6776 | 204.6198 | 15 | CU | ML* | No plastic Silt | Silica | 0.004616845 | 0.0242266 | 0.0126511 | 0.1422545 | 30.81205 | 0.2436943 | 60 | NA | 1620 | NA | NA | 23.39 | NA | NA | EICP | Soybean | PERCOLATION | 15 | 0.5 | 1 | Soybean | 0.3726 | NA | Pure | NA | NA | Gao | 2019 | Calcium carbonate precipitation catalyzed by soybean urease as an improvement method for fine-grained soil
0 | 100 | 40189.08 | 355.8551 | 263.5134 | 3.806202 | CD | SP | Poorly Graded Sand | Silica | 0.146 | 0.171 | 0.171 | 0.205 | 1.403 | 0.977 | 0 | 50 | 1527 | 0.911 | 0.574 | 27.91 | 2.66 | NA | EICP | Commercial | PERCOLATION | 1 | 1 | 1.5 | Jack Bean | 0.3 | NA | Pure | NA | NA | Gitanjali | 2024 | Bio-cementation of sand using enzyme-induced calcite precipitation: Mechanical behavior and microstructural analysis
2.94 | 100 | 31343.25 | 293.9336 | 224.1046 | 4.468002 | CD | SP | Poorly Graded Sand | Silica | 0.146 | 0.171 | 0.171 | 0.205 | 1.403 | 0.977 | 0 | 50 | 1527 | 0.911 | 0.574 | 27.91 | 2.66 | NA | EICP | Commercial | PERCOLATION | 1 | 1 | 1.5 | Jack Bean | 0.3 | NA | Pure | NA | NA | Gitanjali | 2024 | Bio-cementation of sand using enzyme-induced calcite precipitation: Mechanical behavior and microstructural analysis
3.06 | 100 | 13522.28 | 309.3366 | 236.407 | 6.206663 | CD | SP | Poorly Graded Sand | Silica | 0.146 | 0.171 | 0.171 | 0.205 | 1.403 | 0.977 | 0 | 50 | 1527 | 0.911 | 0.574 | 27.91 | 2.66 | NA | EICP | Commercial | PERCOLATION | 1 | 1 | 1.5 | Jack Bean | 0.3 | NA | Pure | NA | NA | Gitanjali | 2024 | Bio-cementation of sand using enzyme-induced calcite precipitation: Mechanical behavior and microstructural analysis
3 | 100 | 26372.85 | 339.0112 | 251.1524 | 5.653461 | CD | SP | Poorly Graded Sand | Silica | 0.146 | 0.171 | 0.171 | 0.205 | 1.403 | 0.977 | 0 | 50 | 1527 | 0.911 | 0.574 | 27.91 | 2.66 | NA | EICP | Commercial | PERCOLATION | 1 | 1 | 1.5 | Jack Bean | 0.3 | NA | Pure | NA | NA | Gitanjali | 2024 | Bio-cementation of sand using enzyme-induced calcite precipitation: Mechanical behavior and microstructural analysis
0 | 800 | 77102.13 | 3551.763 | 3425.59 | 10.1335 | CD | SP | Poorly Graded Sand with some fine | Calcerous | 0.0787 | 0.362 | 0.2 | 0.467 | 5.933926 | 1.088349 | 9 | NA | 1700 | NA | NA | 0 | 2.8 | NA | EICP | Extracted | INJECTION | 0 | 1 | 1 | Soybean | NA | NA | Pure | NA | NA | Zhang | 2025 | Mechanical behaviour of EICP-treated calcareous sands: experimental study and constitutive modelling
6.57 | 800 | 200882.8 | 3730.801 | 2667.466 | 7.474664 | CD | SP | Poorly Graded Sand with some fine | Calcerous | 0.0787 | 0.362 | 0.2 | 0.467 | 5.933926 | 1.088349 | 9 | NA | 1701 | NA | NA | 0 | 2.8 | NA | EICP | Extracted | INJECTION | 8 | 1 | 1 | Soybean | NA | NA | Pure | NA | NA | Zhang | 2025 | Mechanical behaviour of EICP-treated calcareous sands: experimental study and constitutive modelling
9.1 | 800 | 361089 | 4930.369 | 2573.458 | 1.75313 | CD | SP | Poorly Graded Sand with some fine | Calcerous | 0.0787 | 0.362 | 0.2 | 0.467 | 5.933926 | 1.088349 | 9 | NA | 1702 | NA | NA | 0 | 2.8 | NA | EICP | Extracted | INJECTION | 12 | 1 | 1 | Soybean | NA | NA | Pure | NA | NA | Zhang | 2025 | Mechanical behaviour of EICP-treated calcareous sands: experimental study and constitutive modelling
11.28 | 800 | 429990.9 | 7610.622 | 3216.752 | 1.797633 | CD | SP | Poorly Graded Sand with some fine | Calcerous | 0.0787 | 0.362 | 0.2 | 0.467 | 5.933926 | 1.088349 | 9 | NA | 1703 | NA | NA | 0 | 2.8 | NA | EICP | Extracted | INJECTION | 16 | 1 | 1 | Soybean | NA | NA | Pure | NA | NA | Zhang | 2025 | Mechanical behaviour of EICP-treated calcareous sands: experimental study and constitutive modelling
9.1 | 400 | 291910.9 | 3793.642 | 1384.421 | 1.232959 | CD | SP | Poorly Graded Sand with some fine | Calcerous | 0.0787 | 0.362 | 0.2 | 0.467 | 5.933926 | 1.088349 | 9 | NA | 1704 | NA | NA | 0 | 2.8 | NA | EICP | Extracted | INJECTION | 12 | 1 | 1 | Soybean | NA | NA | Pure | NA | NA | Zhang | 2025 | Mechanical behaviour of EICP-treated calcareous sands: experimental study and constitutive modelling
9.1 | 800 | 361089 | 4930.369 | 2573.458 | 1.75313 | CD | SP | Poorly Graded Sand with some fine | Calcerous | 0.0787 | 0.362 | 0.2 | 0.467 | 5.933926 | 1.088349 | 9 | NA | 1705 | NA | NA | 0 | 2.8 | NA | EICP | Extracted | INJECTION | 12 | 1 | 1 | Soybean | NA | NA | Pure | NA | NA | Zhang | 2025 | Mechanical behaviour of EICP-treated calcareous sands: experimental study and constitutive modelling
9.1 | 1200 | 325397.7 | 5793.832 | 3867.296 | 4.192038 | CD | SP | Poorly Graded Sand with some fine | Calcerous | 0.0787 | 0.362 | 0.2 | 0.467 | 5.933926 | 1.088349 | 9 | NA | 1706 | NA | NA | 0 | 2.8 | NA | EICP | Extracted | INJECTION | 12 | 1 | 1 | Soybean | NA | NA | Pure | NA | NA | Zhang | 2025 | Mechanical behaviour of EICP-treated calcareous sands: experimental study and constitutive modelling
9.1 | 1800 | 410761.3 | 6905.78 | 5218.805 | 6.90638 | CD | SP | Poorly Graded Sand with some fine | Calcerous | 0.0787 | 0.362 | 0.2 | 0.467 | 5.933926 | 1.088349 | 9 | NA | 1707 | NA | NA | 0 | 2.8 | NA | EICP | Extracted | INJECTION | 12 | 1 | 1 | Soybean | NA | NA | Pure | NA | NA | Zhang | 2025 | Mechanical behaviour of EICP-treated calcareous sands: experimental study and constitutive modelling
0 | 100 | 28761.17 | 212.9839 | 210.8214 | 7.29898 | CD | SP | Ottawa 20–30 | Silica | NA | 0.72 | NA | NA | 1.17 | 1.02 | 0 | 41 | NA | 0.74 | 0.5 | 24.21132 | 2.65 | NA | NA | NA | PERCOLATION | 0 | NA | NA | NA | NA | NA | NA | NA | NA | Nafisi | 2019 | Influence of Microbe and Enzyme-Induced Treatments on Cemented Sand Shear Response
0.42 | 100 | 101618 | 277.8821 | 261.8842 | 0.5307334 | CD | SP | Ottawa 20–30 | Silica | NA | 0.72 | NA | NA | 1.17 | 1.02 | 0 | 38 | NA | 0.74 | 0.5 | 24.48302 | 2.65 | NA | EICP | Commercial | PERCOLATION | 3 | 0.333 | 3.33 | Jack Bean | 0.0099 | NA | NFMD+NH4Cl | NA | NA | Nafisi | 2019 | Influence of Microbe and Enzyme-Induced Treatments on Cemented Sand Shear Response
1.02 | 100 | 93206.98 | 263.3591 | 263.3591 | 10.25382 | CD | SP | Ottawa 20–30 | Silica | NA | 0.72 | NA | NA | 1.17 | 1.02 | 0 | 36 | NA | 0.74 | 0.5 | 24.66415 | 2.65 | NA | EICP | Commercial | PERCOLATION | 4 | 0.333 | 3.33 | Jack Bean | 0.0099 | NA | NFMD+NH4Cl | NA | NA | Nafisi | 2019 | Influence of Microbe and Enzyme-Induced Treatments on Cemented Sand Shear Response
1.99 | 100 | 108087.6 | 375.4502 | 274.3012 | 0.5195831 | CD | SP | Ottawa 20–30 | Silica | NA | 0.72 | NA | NA | 1.17 | 1.02 | 0 | 37 | NA | 0.74 | 0.5 | 24.57358 | 2.65 | NA | MICP | Augmented | PERCOLATION | 10 | 0.333 | 3.33 | SP | NA | NA | NH4Cl | NA | NA | Nafisi | 2019 | Influence of Microbe and Enzyme-Induced Treatments on Cemented Sand Shear Response
0 | 100 | 25914.34 | 245.5046 | 245.5046 | 9.547525 | CD | SP | Ottawa 50–70 | Silica | NA | 0.22 | NA | NA | 1.4 | 0.9 | 0 | 44 | NA | 0.87 | 0.55 | 28.84528 | 2.65 | NA | NA | NA | PERCOLATION | 0 | 0.333 | 3.33 | NA | NA | NA | NA | NA | NA | Nafisi | 2019 | Influence of Microbe and Enzyme-Induced Treatments on Cemented Sand Shear Response
1.04 | 100 | 85521.42 | 297.6831 | 228.3231 | 1.083578 | CD | SP | Ottawa 50–70 | Silica | NA | 0.22 | NA | NA | 1.4 | 0.9 | 0 | 37 | NA | 0.87 | 0.55 | 29.47925 | 2.65 | NA | EICP | Commercial | PERCOLATION | 6 | 0.333 | 3.33 | Jack Bean | 0.0099 | NA | NFMD+NH4Cl | NA | NA | Nafisi | 2019 | Influence of Microbe and Enzyme-Induced Treatments on Cemented Sand Shear Response
2.48 | 100 | 95682.82 | 404.5898 | 277.1085 | 0.6152169 | CD | SP | Ottawa 50–70 | Silica | NA | 0.22 | NA | NA | 1.4 | 0.9 | 0 | 36 | NA | 0.87 | 0.55 | 29.56981 | 2.65 | NA | MICP | Augmented | PERCOLATION | 13 | 0.333 | 3.33 | SP | NA | NA | NH4Cl | NA | NA | Nafisi | 2019 | Influence of Microbe and Enzyme-Induced Treatments on Cemented Sand Shear Response

## Sheet1
|  | Total Data | 500
Data Summary
Variables | NA Count | Data Available
Carbonate Content (%) | 0 | 500 |  | Carbonate Content (%) | 0 | 500
Unconfined Compressive Strength (kPa) | 0 | 500 |  | Unconfined Compressive Strength (kPa) | 0 | 500
Soil Type (USCS) | 17 | 483 |  | Pathway | 0 | 500
Soil Type (General Name) | 36 | 464 |  | Sub-Pathway | 0 | 500
Sand Mineral | 25 | 475 |  | Treatment Method | 0 | 500
d10 (mm) | 280 | 220 |  | Urea Concentration (M) | 0 | 500
d50 (mm) | 40 | 460 |  | UC Ratio | 0 | 500
d30 (mm) | 321 | 179 |  | Urease Source | 0 | 500
d60 (mm) | 321 | 179 |  | Additives | 0 | 500
Coeficient of Uniformity (Cu) | 241 | 259 |  | Soil Type (USCS) | 17 | 483
Coefficient of Curvature (Cc) | 321 | 179 |  | Sand Mineral | 25 | 475
Fine Content (%) | 140 | 360 |  | Soil Type (General Name) | 36 | 464
Relative Density (%) | 197 | 303 |  | d50 (mm) | 40 | 460
Dry Density (kg/m3) | 184 | 316 |  | Urease Activity (M urea/h) | 116 | 384
emax | 243 | 257 |  | Fine Content (%) | 140 | 360
emin | 243 | 257 |  | Dry Density (kg/m3) | 184 | 316
Moisture Content before UCS Test (%) | 204 | 296 |  | Relative Density (%) | 197 | 303
Specific Gravity (Gs) | 221 | 279 |  | Moisture Content before UCS Test (%) | 204 | 296
Initial Permeability (m/s) | 318 | 182 |  | Specific Gravity (Gs) | 221 | 279
Pathway | 0 | 500 |  | pH | 230 | 270
Sub-Pathway | 0 | 500 |  | Coeficient of Uniformity (Cu) | 241 | 259
Treatment Method | 0 | 500 |  | emax | 243 | 257
Ncycle | 279 | 221 |  | emin | 243 | 257
Urea Concentration (M) | 0 | 500 |  | Ncycle | 279 | 221
UC Ratio | 0 | 500 |  | d10 (mm) | 280 | 220
Urease Source | 0 | 500 |  | Initial Permeability (m/s) | 318 | 182
Urease Activity (M urea/h) | 116 | 384 |  | d30 (mm) | 321 | 179
pH | 230 | 270 |  | d60 (mm) | 321 | 179
Additives | 0 | 500 |  | Coefficient of Curvature (Cc) | 321 | 179

## Notes
1. In the study by Liu (2023), they mentioned the aspect ratio varied from 1:1.5 to 1:2, so I took average value
2. When loading rate was provided in mm/min, I converted to strain rate using ratio of loading rate/initial height of sample*100

## Sheet2
Carbonate Content (%) | Unconfined Compressive Strength (kPa) | Soil Type (USCS) | Soil Type (General Name) | Sand Mineral | d10 (mm) | d50 (mm) | d30 (mm) | d60 (mm) | Coeficient of Uniformity (Cu) | Coefficient of Curvature (Cc) | Fine Content (%) | Relative Density (%) | Dry Density (kg/m3) | emax | emin | Moisture Content before UCS Test (%) | Specific Gravity (Gs) | Initial Permeability (m/s) | Pathway | Sub-Pathway | Treatment Method | Ncycle | Urea Concentration (M) | UC Ratio | Urease Source | Urease Activity (M urea/h) | pH | Additives | Regression Type | Rsquare | First Author | Date of Publication | Paper Titles | Diameter (mm) | Height to Diameter Ratio | Strain Rate (%/min)
12.6 | 700 | SP | Poorly Graded Sand | Silica | NA | 0.166 | NA | NA | 1.64 | NA | NA | NA | 1560 | NA | NA | NA | NA | NA | MICP | Augmented | INJECTION | 10 | 1 | 1 | S. Pasteurii | 1.1 |  | Pure | Power | 0.5776 | Paassen | 2010 | Quantifying Biomediated Ground Improvement by Ureolysis: Large-Scale Biogrout Experiment | 49.33 | 2.19 | 0.1
13.2 | 900 | SP | Poorly Graded Sand | Silica | NA | 0.166 | NA | NA | 1.64 | NA | NA | NA | 1560 | NA | NA | NA | NA | NA | MICP | Augmented | INJECTION | 10 | 1 | 1 | S. Pasteurii | 1.1 |  | Pure | Power | 0.5776 | Paassen | 2010 | Quantifying Biomediated Ground Improvement by Ureolysis: Large-Scale Biogrout Experiment | 49.33 | 2.19 | 0.1 | SN | Properties | No of Missing Values | Properties | No of Missing Values | Total Data | 572
13.8 | 2100 | SP | Poorly Graded Sand | Silica | NA | 0.166 | NA | NA | 1.64 | NA | NA | NA | 1560 | NA | NA | NA | NA | NA | MICP | Augmented | INJECTION | 10 | 1 | 1 | S. Pasteurii | 1.1 |  | Pure | Power | 0.5776 | Paassen | 2010 | Quantifying Biomediated Ground Improvement by Ureolysis: Large-Scale Biogrout Experiment | 49.33 | 2.19 | 0.1 | 1 | Carbonate Content (%) | 0 | Pathway | 0 | Data After Cleaning
14 | 1200 | SP | Poorly Graded Sand | Silica | NA | 0.166 | NA | NA | 1.64 | NA | NA | NA | 1560 | NA | NA | NA | NA | NA | MICP | Augmented | INJECTION | 10 | 1 | 1 | S. Pasteurii | 1.1 |  | Pure | Power | 0.5776 | Paassen | 2010 | Quantifying Biomediated Ground Improvement by Ureolysis: Large-Scale Biogrout Experiment | 49.33 | 2.19 | 0.1 | 2 | Unconfined Compressive Strength (kPa) | 0 | Sub-Pathway | 0
14.6 | 1500 | SP | Poorly Graded Sand | Silica | NA | 0.166 | NA | NA | 1.64 | NA | NA | NA | 1560 | NA | NA | NA | NA | NA | MICP | Augmented | INJECTION | 10 | 1 | 1 | S. Pasteurii | 1.1 |  | Pure | Power | 0.5776 | Paassen | 2010 | Quantifying Biomediated Ground Improvement by Ureolysis: Large-Scale Biogrout Experiment | 49.33 | 2.19 | 0.1 | 3 | Soil Type (USCS) | 60 | Treatment Method | 0
14 | 1700 | SP | Poorly Graded Sand | Silica | NA | 0.166 | NA | NA | 1.64 | NA | NA | NA | 1560 | NA | NA | NA | NA | NA | MICP | Augmented | INJECTION | 10 | 1 | 1 | S. Pasteurii | 1.1 |  | Pure | Power | 0.5776 | Paassen | 2010 | Quantifying Biomediated Ground Improvement by Ureolysis: Large-Scale Biogrout Experiment | 49.33 | 2.19 | 0.1 | 4 | Soil Type (General Name) | 36 | Ncycle | 279
14.5 | 1000 | SP | Poorly Graded Sand | Silica | NA | 0.166 | NA | NA | 1.64 | NA | NA | NA | 1560 | NA | NA | NA | NA | NA | MICP | Augmented | INJECTION | 10 | 1 | 1 | S. Pasteurii | 1.1 |  | Pure | Power | 0.5776 | Paassen | 2010 | Quantifying Biomediated Ground Improvement by Ureolysis: Large-Scale Biogrout Experiment | 49.33 | 2.19 | 0.1 | 5 | Sand Mineral | 25 | Urea Concentration (M) | 0
14.5 | 1300 | SP | Poorly Graded Sand | Silica | NA | 0.166 | NA | NA | 1.64 | NA | NA | NA | 1560 | NA | NA | NA | NA | NA | MICP | Augmented | INJECTION | 10 | 1 | 1 | S. Pasteurii | 1.1 |  | Pure | Power | 0.5776 | Paassen | 2010 | Quantifying Biomediated Ground Improvement by Ureolysis: Large-Scale Biogrout Experiment | 49.33 | 2.19 | 0.1 | 6 | d10 (mm) | 326 | UC Ratio | 0 |  | X1 | Carbonate Content (%) |  |  | X1 | X3 | X4 | X5
14.5 | 2200 | SP | Poorly Graded Sand | Silica | NA | 0.166 | NA | NA | 1.64 | NA | NA | NA | 1560 | NA | NA | NA | NA | NA | MICP | Augmented | INJECTION | 10 | 1 | 1 | S. Pasteurii | 1.1 |  | Pure | Power | 0.5776 | Paassen | 2010 | Quantifying Biomediated Ground Improvement by Ureolysis: Large-Scale Biogrout Experiment | 49.33 | 2.19 | 0.1 | 7 | d50 (mm) | 83 | Urease Source | 3 |  | X2 | Unconfined Compressive Strength (kPa) |  | X2 | 0.689 | 0.096 | 0.076 | -0.222
14.8 | 2300 | SP | Poorly Graded Sand | Silica | NA | 0.166 | NA | NA | 1.64 | NA | NA | NA | 1560 | NA | NA | NA | NA | NA | MICP | Augmented | INJECTION | 10 | 1 | 1 | S. Pasteurii | 1.1 |  | Pure | Power | 0.5776 | Paassen | 2010 | Quantifying Biomediated Ground Improvement by Ureolysis: Large-Scale Biogrout Experiment | 49.33 | 2.19 | 0.1 | 8 | d30 (mm) | 367 | Urease Activity (M urea/h) | 119 |  | X3 | d50 (mm)
15.5 | 900 | SP | Poorly Graded Sand | Silica | NA | 0.166 | NA | NA | 1.64 | NA | NA | NA | 1560 | NA | NA | NA | NA | NA | MICP | Augmented | INJECTION | 10 | 1 | 1 | S. Pasteurii | 1.1 |  | Pure | Power | 0.5776 | Paassen | 2010 | Quantifying Biomediated Ground Improvement by Ureolysis: Large-Scale Biogrout Experiment | 49.33 | 2.19 | 0.1 | 9 | d60 (mm) | 367 | pH | 305 |  | X4 | Urea Concentration (M)
15.8 | 1300 | SP | Poorly Graded Sand | Silica | NA | 0.166 | NA | NA | 1.64 | NA | NA | NA | 1560 | NA | NA | NA | NA | NA | MICP | Augmented | INJECTION | 10 | 1 | 1 | S. Pasteurii | 1.1 |  | Pure | Power | 0.5776 | Paassen | 2010 | Quantifying Biomediated Ground Improvement by Ureolysis: Large-Scale Biogrout Experiment | 49.33 | 2.19 | 0.1 | 10 | Coeficient of Uniformity (Cu) | 284 | Additives | 3 |  | X5 | UC Ratio |  | X1 | X3 | X4 | X5
16.3 | 2300 | SP | Poorly Graded Sand | Silica | NA | 0.166 | NA | NA | 1.64 | NA | NA | NA | 1560 | NA | NA | NA | NA | NA | MICP | Augmented | INJECTION | 10 | 1 | 1 | S. Pasteurii | 1.1 |  | Pure | Power | 0.5776 | Paassen | 2010 | Quantifying Biomediated Ground Improvement by Ureolysis: Large-Scale Biogrout Experiment | 49.33 | 2.19 | 0.1 | 11 | Coefficient of Curvature (Cc) | 364 | Regression Type | 3 |  |  |  | X1 | 1 | -0.06 | -0.061 | -0.477
16.8 | 1600 | SP | Poorly Graded Sand | Silica | NA | 0.166 | NA | NA | 1.64 | NA | NA | NA | 1560 | NA | NA | NA | NA | NA | MICP | Augmented | INJECTION | 10 | 1 | 1 | S. Pasteurii | 1.1 |  | Pure | Power | 0.5776 | Paassen | 2010 | Quantifying Biomediated Ground Improvement by Ureolysis: Large-Scale Biogrout Experiment | 49.33 | 2.19 | 0.1 | 12 | Fine Content (%) | 140 | Rsquare | 4 |  |  |  | X3 | -0.06 | 1 | 0 | 0
16.8 | 1900 | SP | Poorly Graded Sand | Silica | NA | 0.166 | NA | NA | 1.64 | NA | NA | NA | 1560 | NA | NA | NA | NA | NA | MICP | Augmented | INJECTION | 10 | 1 | 1 | S. Pasteurii | 1.1 |  | Pure | Power | 0.5776 | Paassen | 2010 | Quantifying Biomediated Ground Improvement by Ureolysis: Large-Scale Biogrout Experiment | 49.33 | 2.19 | 0.1 | 13 | Relative Density (%) | 197 | First Author | 0 |  |  |  | X4 | -0.061 | 0 | 1 | 0
17.5 | 1700 | SP | Poorly Graded Sand | Silica | NA | 0.166 | NA | NA | 1.64 | NA | NA | NA | 1560 | NA | NA | NA | NA | NA | MICP | Augmented | INJECTION | 10 | 1 | 1 | S. Pasteurii | 1.1 |  | Pure | Power | 0.5776 | Paassen | 2010 | Quantifying Biomediated Ground Improvement by Ureolysis: Large-Scale Biogrout Experiment | 49.33 | 2.19 | 0.1 | 14 | Dry Density (kg/m3) | 184 | Date of Publication | 0 |  |  |  | X5 | -0.477 | 0 | 0 | 1
17.5 | 4200 | SP | Poorly Graded Sand | Silica | NA | 0.166 | NA | NA | 1.64 | NA | NA | NA | 1560 | NA | NA | NA | NA | NA | MICP | Augmented | INJECTION | 10 | 1 | 1 | S. Pasteurii | 1.1 |  | Pure | Power | 0.5776 | Paassen | 2010 | Quantifying Biomediated Ground Improvement by Ureolysis: Large-Scale Biogrout Experiment | 49.33 | 2.19 | 0.1 | 15 | emax | 243 | Paper Titles | 0
18.6 | 1700 | SP | Poorly Graded Sand | Silica | NA | 0.166 | NA | NA | 1.64 | NA | NA | NA | 1560 | NA | NA | NA | NA | NA | MICP | Augmented | INJECTION | 10 | 1 | 1 | S. Pasteurii | 1.1 |  | Pure | Power | 0.5776 | Paassen | 2010 | Quantifying Biomediated Ground Improvement by Ureolysis: Large-Scale Biogrout Experiment | 49.33 | 2.19 | 0.1 | 16 | emin | 243 | Diameter (mm) | 0
19.1 | 2300 | SP | Poorly Graded Sand | Silica | NA | 0.166 | NA | NA | 1.64 | NA | NA | NA | 1560 | NA | NA | NA | NA | NA | MICP | Augmented | INJECTION | 10 | 1 | 1 | S. Pasteurii | 1.1 |  | Pure | Power | 0.5776 | Paassen | 2010 | Quantifying Biomediated Ground Improvement by Ureolysis: Large-Scale Biogrout Experiment | 49.33 | 2.19 | 0.1 | 17 | Moisture Content before UCS Test (%) | 204 | Height to Diameter Ratio | 0 |  |  |  | Squred Multiple Correlation | 0.514 | 0.2
20.3 | 2000 | SP | Poorly Graded Sand | Silica | NA | 0.166 | NA | NA | 1.64 | NA | NA | NA | 1560 | NA | NA | NA | NA | NA | MICP | Augmented | INJECTION | 10 | 1 | 1 | S. Pasteurii | 1.1 |  | Pure | Power | 0.5776 | Paassen | 2010 | Quantifying Biomediated Ground Improvement by Ureolysis: Large-Scale Biogrout Experiment | 49.33 | 2.19 | 0.1 | 18 | Specific Gravity (Gs) | 221 | Strain Rate (%/min) | 156 |  |  |  | f2 | 1.057613 | 0.25
20.3 | 2700 | SP | Poorly Graded Sand | Silica | NA | 0.166 | NA | NA | 1.64 | NA | NA | NA | 1560 | NA | NA | NA | NA | NA | MICP | Augmented | INJECTION | 10 | 1 | 1 | S. Pasteurii | 1.1 |  | Pure | Power | 0.5776 | Paassen | 2010 | Quantifying Biomediated Ground Improvement by Ureolysis: Large-Scale Biogrout Experiment | 49.33 | 2.19 | 0.1 | 19 | Initial Permeability (m/s) | 385 | [10 empty] | Medium Effect Size (f2 = 0.15)
20 | 3800 | SP | Poorly Graded Sand | Silica | NA | 0.166 | NA | NA | 1.64 | NA | NA | NA | 1560 | NA | NA | NA | NA | NA | MICP | Augmented | INJECTION | 10 | 1 | 1 | S. Pasteurii | 1.1 |  | Pure | Power | 0.5776 | Paassen | 2010 | Quantifying Biomediated Ground Improvement by Ureolysis: Large-Scale Biogrout Experiment | 49.33 | 2.19 | 0.1 | 20 | [7 empty] | 1-beta | Sample Size | [5 empty] | f2 | 0.15
20.3 | 4000 | SP | Poorly Graded Sand | Silica | NA | 0.166 | NA | NA | 1.64 | NA | NA | NA | 1560 | NA | NA | NA | NA | NA | MICP | Augmented | INJECTION | 10 | 1 | 1 | S. Pasteurii | 1.1 |  | Pure | Power | 0.5776 | Paassen | 2010 | Quantifying Biomediated Ground Improvement by Ureolysis: Large-Scale Biogrout Experiment | 49.33 | 2.19 | 0.1 | 21 | [7 empty] | 0.6 | 9.50102 |  |  |  | 1-beta | Sample Size | R2 | 0.1304348
20.5 | 2900 | SP | Poorly Graded Sand | Silica | NA | 0.166 | NA | NA | 1.64 | NA | NA | NA | 1560 | NA | NA | NA | NA | NA | MICP | Augmented | INJECTION | 10 | 1 | 1 | S. Pasteurii | 1.1 |  | Pure | Power | 0.5776 | Paassen | 2010 | Quantifying Biomediated Ground Improvement by Ureolysis: Large-Scale Biogrout Experiment | 49.33 | 2.19 | 0.1 | 22 | [7 empty] | 0.61 | 9.62547 |  |  |  | 0.6 | 57.7449
21.4 | 3800 | SP | Poorly Graded Sand | Silica | NA | 0.166 | NA | NA | 1.64 | NA | NA | NA | 1560 | NA | NA | NA | NA | NA | MICP | Augmented | INJECTION | 10 | 1 | 1 | S. Pasteurii | 1.1 |  | Pure | Power | 0.5776 | Paassen | 2010 | Quantifying Biomediated Ground Improvement by Ureolysis: Large-Scale Biogrout Experiment | 49.33 | 2.19 | 0.1 | 23 | [7 empty] | 0.62 | 9.75214 |  |  |  | 0.61 | 58.8217
22.5 | 4200 | SP | Poorly Graded Sand | Silica | NA | 0.166 | NA | NA | 1.64 | NA | NA | NA | 1560 | NA | NA | NA | NA | NA | MICP | Augmented | INJECTION | 10 | 1 | 1 | S. Pasteurii | 1.1 |  | Pure | Power | 0.5776 | Paassen | 2010 | Quantifying Biomediated Ground Improvement by Ureolysis: Large-Scale Biogrout Experiment | 49.33 | 2.19 | 0.1 | 24 | [7 empty] | 0.63 | 9.88117 |  |  |  | 0.62 | 59.9161
23.4 | 2500 | SP | Poorly Graded Sand | Silica | NA | 0.166 | NA | NA | 1.64 | NA | NA | NA | 1560 | NA | NA | NA | NA | NA | MICP | Augmented | INJECTION | 10 | 1 | 1 | S. Pasteurii | 1.1 |  | Pure | Power | 0.5776 | Paassen | 2010 | Quantifying Biomediated Ground Improvement by Ureolysis: Large-Scale Biogrout Experiment | 49.33 | 2.19 | 0.1 | 25 | [7 empty] | 0.64 | 10.0127 |  |  |  | 0.63 | 61.0289
22.6 | 7600 | SP | Poorly Graded Sand | Silica | NA | 0.166 | NA | NA | 1.64 | NA | NA | NA | 1560 | NA | NA | NA | NA | NA | MICP | Augmented | INJECTION | 10 | 1 | 1 | S. Pasteurii | 1.1 |  | Pure | Power | 0.5776 | Paassen | 2010 | Quantifying Biomediated Ground Improvement by Ureolysis: Large-Scale Biogrout Experiment | 49.33 | 2.19 | 0.1 | 26 | [7 empty] | 0.65 | 10.1469 |  |  |  | 0.64 | 62.1615
23.2 | 6000 | SP | Poorly Graded Sand | Silica | NA | 0.166 | NA | NA | 1.64 | NA | NA | NA | 1560 | NA | NA | NA | NA | NA | MICP | Augmented | INJECTION | 10 | 1 | 1 | S. Pasteurii | 1.1 |  | Pure | Power | 0.5776 | Paassen | 2010 | Quantifying Biomediated Ground Improvement by Ureolysis: Large-Scale Biogrout Experiment | 49.33 | 2.19 | 0.1 | 27 | [7 empty] | 0.66 | 10.2839 |  |  |  | 0.65 | 63.3151
23.1 | 4000 | SP | Poorly Graded Sand | Silica | NA | 0.166 | NA | NA | 1.64 | NA | NA | NA | 1560 | NA | NA | NA | NA | NA | MICP | Augmented | INJECTION | 10 | 1 | 1 | S. Pasteurii | 1.1 |  | Pure | Power | 0.5776 | Paassen | 2010 | Quantifying Biomediated Ground Improvement by Ureolysis: Large-Scale Biogrout Experiment | 49.33 | 2.19 | 0.1 | 28 | [7 empty] | 0.67 | 10.4239 |  |  |  | 0.66 | 64.491
23.2 | 6200 | SP | Poorly Graded Sand | Silica | NA | 0.166 | NA | NA | 1.64 | NA | NA | NA | 1560 | NA | NA | NA | NA | NA | MICP | Augmented | INJECTION | 10 | 1 | 1 | S. Pasteurii | 1.1 |  | Pure | Power | 0.5776 | Paassen | 2010 | Quantifying Biomediated Ground Improvement by Ureolysis: Large-Scale Biogrout Experiment | 49.33 | 2.19 | 0.1 | 29 | [7 empty] | 0.68 | 10.5671 |  |  |  | 0.67 | 65.6907
23.8 | 8000 | SP | Poorly Graded Sand | Silica | NA | 0.166 | NA | NA | 1.64 | NA | NA | NA | 1560 | NA | NA | NA | NA | NA | MICP | Augmented | INJECTION | 10 | 1 | 1 | S. Pasteurii | 1.1 |  | Pure | Power | 0.5776 | Paassen | 2010 | Quantifying Biomediated Ground Improvement by Ureolysis: Large-Scale Biogrout Experiment | 49.33 | 2.19 | 0.1 | 30 | [7 empty] | 0.69 | 10.7138 |  |  |  | 0.68 | 66.9158
24.7 | 2700 | SP | Poorly Graded Sand | Silica | NA | 0.166 | NA | NA | 1.64 | NA | NA | NA | 1560 | NA | NA | NA | NA | NA | MICP | Augmented | INJECTION | 10 | 1 | 1 | S. Pasteurii | 1.1 |  | Pure | Power | 0.5776 | Paassen | 2010 | Quantifying Biomediated Ground Improvement by Ureolysis: Large-Scale Biogrout Experiment | 49.33 | 2.19 | 0.1 | 31 | [7 empty] | 0.7 | 10.8641 |  |  |  | 0.69 | 68.1681
24.8 | 4700 | SP | Poorly Graded Sand | Silica | NA | 0.166 | NA | NA | 1.64 | NA | NA | NA | 1560 | NA | NA | NA | NA | NA | MICP | Augmented | INJECTION | 10 | 1 | 1 | S. Pasteurii | 1.1 |  | Pure | Power | 0.5776 | Paassen | 2010 | Quantifying Biomediated Ground Improvement by Ureolysis: Large-Scale Biogrout Experiment | 49.33 | 2.19 | 0.1 | 32 | [7 empty] | 0.71 | 11.0183 |  |  |  | 0.7 | 69.4493
26.2 | 4900 | SP | Poorly Graded Sand | Silica | NA | 0.166 | NA | NA | 1.64 | NA | NA | NA | 1560 | NA | NA | NA | NA | NA | MICP | Augmented | INJECTION | 10 | 1 | 1 | S. Pasteurii | 1.1 |  | Pure | Power | 0.5776 | Paassen | 2010 | Quantifying Biomediated Ground Improvement by Ureolysis: Large-Scale Biogrout Experiment | 49.33 | 2.19 | 0.1 | 33 | [7 empty] | 0.72 | 11.1767 |  |  |  | 0.71 | 70.7618
25.6 | 8600 | SP | Poorly Graded Sand | Silica | NA | 0.166 | NA | NA | 1.64 | NA | NA | NA | 1560 | NA | NA | NA | NA | NA | MICP | Augmented | INJECTION | 10 | 1 | 1 | S. Pasteurii | 1.1 |  | Pure | Power | 0.5776 | Paassen | 2010 | Quantifying Biomediated Ground Improvement by Ureolysis: Large-Scale Biogrout Experiment | 49.33 | 2.19 | 0.1 | 34 | [7 empty] | 0.73 | 11.3396 |  |  |  | 0.72 | 72.1076
25.2 | 5900 | SP | Poorly Graded Sand | Silica | NA | 0.166 | NA | NA | 1.64 | NA | NA | NA | 1560 | NA | NA | NA | NA | NA | MICP | Augmented | INJECTION | 10 | 1 | 1 | S. Pasteurii | 1.1 |  | Pure | Power | 0.5776 | Paassen | 2010 | Quantifying Biomediated Ground Improvement by Ureolysis: Large-Scale Biogrout Experiment | 49.33 | 2.19 | 0.1 | 35 | [7 empty] | 0.74 | 11.5074 |  |  |  | 0.73 | 73.4893
24.8 | 12400 | SP | Poorly Graded Sand | Silica | NA | 0.166 | NA | NA | 1.64 | NA | NA | NA | 1560 | NA | NA | NA | NA | NA | MICP | Augmented | INJECTION | 10 | 1 | 1 | S. Pasteurii | 1.1 |  | Pure | Power | 0.5776 | Paassen | 2010 | Quantifying Biomediated Ground Improvement by Ureolysis: Large-Scale Biogrout Experiment | 49.33 | 2.19 | 0.1 | 36 | [7 empty] | 0.75 | 11.6804 |  |  |  | 0.74 | 74.9098
27.3 | 5800 | SP | Poorly Graded Sand | Silica | NA | 0.166 | NA | NA | 1.64 | NA | NA | NA | 1560 | NA | NA | NA | NA | NA | MICP | Augmented | INJECTION | 10 | 1 | 1 | S. Pasteurii | 1.1 |  | Pure | Power | 0.5776 | Paassen | 2010 | Quantifying Biomediated Ground Improvement by Ureolysis: Large-Scale Biogrout Experiment | 49.33 | 2.19 | 0.1 | 37 | [7 empty] | 0.76 | 11.8591 |  |  |  | 0.75 | 76.3721
2.605042 | 149.0683 | SP | Poorly Graded Sand | Silica | NA | 0.165 | NA | NA | NA | NA | NA | Varied | Varied | 0.9875 | 0.585 | 0 | NA | Varied | MICP | Augmented | INJECTION | NA | 0.1 | 1 | S. Pasteurii | NA |  | Pure | Power | 0.4691 | Al Qabany | 2013 | Effect of chemical treatment used in MICP on engineering properties of cemented soils | Varied | Varied | Varied | [8 empty] | 0.77 | 12.044 |  |  |  | 0.76 | 77.8798
3.088235 | 186.3354 | SP | Poorly Graded Sand | Silica | NA | 0.165 | NA | NA | NA | NA | NA | Varied | Varied | 0.9875 | 0.585 | 0 | NA | Varied | MICP | Augmented | INJECTION | NA | 0.1 | 1 | S. Pasteurii | NA |  | Pure | Power | 0.4691 | Al Qabany | 2013 | Effect of chemical treatment used in MICP on engineering properties of cemented soils | Varied | Varied | Varied | [8 empty] | 0.78 | 12.2355 |  |  |  | 0.77 | 79.4367
3.529412 | 552.795 | SP | Poorly Graded Sand | Silica | NA | 0.165 | NA | NA | NA | NA | NA | Varied | Varied | 0.9875 | 0.585 | 0 | NA | Varied | MICP | Augmented | INJECTION | NA | 0.1 | 1 | S. Pasteurii | NA |  | Pure | Power | 0.4691 | Al Qabany | 2013 | Effect of chemical treatment used in MICP on engineering properties of cemented soils | Varied | Varied | Varied | [8 empty] | 0.79 | 12.4345 |  |  |  | 0.78 | 81.0472
4.327731 | 590.0621 | SP | Poorly Graded Sand | Silica | NA | 0.165 | NA | NA | NA | NA | NA | Varied | Varied | 0.9875 | 0.585 | 0 | NA | Varied | MICP | Augmented | INJECTION | NA | 0.1 | 1 | S. Pasteurii | NA |  | Pure | Power | 0.4691 | Al Qabany | 2013 | Effect of chemical treatment used in MICP on engineering properties of cemented soils | Varied | Varied | Varied | [8 empty] | 0.8 | 12.6414 |  |  |  | 0.79 | 82.7164
4.558824 | 416.1491 | SP | Poorly Graded Sand | Silica | NA | 0.165 | NA | NA | NA | NA | NA | Varied | Varied | 0.9875 | 0.585 | 0 | NA | Varied | MICP | Augmented | INJECTION | NA | 0.1 | 1 | S. Pasteurii | NA |  | Pure | Power | 0.4691 | Al Qabany | 2013 | Effect of chemical treatment used in MICP on engineering properties of cemented soils | Varied | Varied | Varied | [8 empty] | 0.81 | 12.8573 |  |  |  | 0.8 | 84.4499
4.621849 | 453.4161 | SP | Poorly Graded Sand | Silica | NA | 0.165 | NA | NA | NA | NA | NA | Varied | Varied | 0.9875 | 0.585 | 0 | NA | Varied | MICP | Augmented | INJECTION | NA | 0.1 | 1 | S. Pasteurii | NA |  | Pure | Power | 0.4691 | Al Qabany | 2013 | Effect of chemical treatment used in MICP on engineering properties of cemented soils | Varied | Varied | Varied | [8 empty] | 0.82 | 13.0829 |  |  |  | 0.81 | 86.2544
5.294118 | 863.354 | SP | Poorly Graded Sand | Silica | NA | 0.165 | NA | NA | NA | NA | NA | Varied | Varied | 0.9875 | 0.585 | 0 | NA | Varied | MICP | Augmented | INJECTION | NA | 0.1 | 1 | S. Pasteurii | NA |  | Pure | Power | 0.4691 | Al Qabany | 2013 | Effect of chemical treatment used in MICP on engineering properties of cemented soils | Varied | Varied | Varied | [8 empty] | 0.83 | 13.3195 |  |  |  | 0.82 | 88.1374
5.52521 | 745.3416 | SP | Poorly Graded Sand | Silica | NA | 0.165 | NA | NA | NA | NA | NA | Varied | Varied | 0.9875 | 0.585 | 0 | NA | Varied | MICP | Augmented | INJECTION | NA | 0.1 | 1 | S. Pasteurii | NA |  | Pure | Power | 0.4691 | Al Qabany | 2013 | Effect of chemical treatment used in MICP on engineering properties of cemented soils | Varied | Varied | Varied | [8 empty] | 0.84 | 13.5684 |  |  |  | 0.83 | 90.1078
5.903361 | 354.0373 | SP | Poorly Graded Sand | Silica | NA | 0.165 | NA | NA | NA | NA | NA | Varied | Varied | 0.9875 | 0.585 | 0 | NA | Varied | MICP | Augmented | INJECTION | NA | 0.1 | 1 | S. Pasteurii | NA |  | Pure | Power | 0.4691 | Al Qabany | 2013 | Effect of chemical treatment used in MICP on engineering properties of cemented soils | Varied | Varied | Varied | [8 empty] | 0.85 | 13.831 |  |  |  | 0.84 | 92.1761
6.44958 | 503.1056 | SP | Poorly Graded Sand | Silica | NA | 0.165 | NA | NA | NA | NA | NA | Varied | Varied | 0.9875 | 0.585 | 0 | NA | Varied | MICP | Augmented | INJECTION | NA | 0.1 | 1 | S. Pasteurii | NA |  | Pure | Power | 0.4691 | Al Qabany | 2013 | Effect of chemical treatment used in MICP on engineering properties of cemented soils | Varied | Varied | Varied | [8 empty] | 0.86 | 14.1093 |  |  |  | 0.85 | 94.3546
6.092437 | 838.5093 | SP | Poorly Graded Sand | Silica | NA | 0.165 | NA | NA | NA | NA | NA | Varied | Varied | 0.9875 | 0.585 | 0 | NA | Varied | MICP | Augmented | INJECTION | NA | 0.1 | 1 | S. Pasteurii | NA |  | Pure | Power | 0.4691 | Al Qabany | 2013 | Effect of chemical treatment used in MICP on engineering properties of cemented soils | Varied | Varied | Varied | [8 empty] | 0.87 | 14.4055 |  |  |  | 0.86 | 96.6584
5.546218 | 1658.385 | SP | Poorly Graded Sand | Silica | NA | 0.165 | NA | NA | NA | NA | NA | Varied | Varied | 0.9875 | 0.585 | 0 | NA | Varied | MICP | Augmented | INJECTION | NA | 0.1 | 1 | S. Pasteurii | NA |  | Pure | Power | 0.4691 | Al Qabany | 2013 | Effect of chemical treatment used in MICP on engineering properties of cemented soils | Varied | Varied | Varied | [8 empty] | 0.88 | 14.7225 |  |  |  | 0.87 | 99.1055
6.97479 | 1919.255 | SP | Poorly Graded Sand | Silica | NA | 0.165 | NA | NA | NA | NA | NA | Varied | Varied | 0.9875 | 0.585 | 0 | NA | Varied | MICP | Augmented | INJECTION | NA | 0.1 | 1 | S. Pasteurii | NA |  | Pure | Power | 0.4691 | Al Qabany | 2013 | Effect of chemical treatment used in MICP on engineering properties of cemented soils | Varied | Varied | Varied | [8 empty] | 0.89 | 15.0638 |  |  |  | 0.88 | 101.718
7.563025 | 1819.876 | SP | Poorly Graded Sand | Silica | NA | 0.165 | NA | NA | NA | NA | NA | Varied | Varied | 0.9875 | 0.585 | 0 | NA | Varied | MICP | Augmented | INJECTION | NA | 0.1 | 1 | S. Pasteurii | NA |  | Pure | Power | 0.4691 | Al Qabany | 2013 | Effect of chemical treatment used in MICP on engineering properties of cemented soils | Varied | Varied | Varied | [8 empty] | 0.9 | 15.4339 |  |  |  | 0.89 | 104.525
9.369748 | 2950.311 | SP | Poorly Graded Sand | Silica | NA | 0.165 | NA | NA | NA | NA | NA | Varied | Varied | 0.9875 | 0.585 | 0 | NA | Varied | MICP | Augmented | INJECTION | NA | 0.1 | 1 | S. Pasteurii | NA |  | Pure | Power | 0.4691 | Al Qabany | 2013 | Effect of chemical treatment used in MICP on engineering properties of cemented soils | Varied | Varied | Varied | [8 empty] | 0.91 | 15.8387 |  |  |  | 0.9 | 107.562
2.689076 | 298.1366 | SP | Poorly Graded Sand | Silica | NA | 0.165 | NA | NA | NA | NA | NA | Varied | Varied | 0.9875 | 0.585 | 0 | NA | Varied | MICP | Augmented | INJECTION | NA | 0.25 | 1 | S. Pasteurii | NA |  | Pure | Power | 0.4691 | Al Qabany | 2013 | Effect of chemical treatment used in MICP on engineering properties of cemented soils | Varied | Varied | Varied | [8 empty] | 0.92 | 16.2864 |  |  |  | 0.91 | 110.877
3.886555 | 590.0621 | SP | Poorly Graded Sand | Silica | NA | 0.165 | NA | NA | NA | NA | NA | Varied | Varied | 0.9875 | 0.585 | 0 | NA | Varied | MICP | Augmented | INJECTION | NA | 0.25 | 1 | S. Pasteurii | NA |  | Pure | Power | 0.4691 | Al Qabany | 2013 | Effect of chemical treatment used in MICP on engineering properties of cemented soils | Varied | Varied | Varied | [8 empty] | 0.93 | 16.7879 |  |  |  | 0.92 | 114.532
4.285714 | 490.6832 | SP | Poorly Graded Sand | Silica | NA | 0.165 | NA | NA | NA | NA | NA | Varied | Varied | 0.9875 | 0.585 | 0 | NA | Varied | MICP | Augmented | INJECTION | NA | 0.25 | 1 | S. Pasteurii | NA |  | Pure | Power | 0.4691 | Al Qabany | 2013 | Effect of chemical treatment used in MICP on engineering properties of cemented soils | Varied | Varied | Varied | [8 empty] | 0.94 | 17.3597 |  |  |  | 0.93 | 118.617
4.768908 | 633.5404 | SP | Poorly Graded Sand | Silica | NA | 0.165 | NA | NA | NA | NA | NA | Varied | Varied | 0.9875 | 0.585 | 0 | NA | Varied | MICP | Augmented | INJECTION | NA | 0.25 | 1 | S. Pasteurii | NA |  | Pure | Power | 0.4691 | Al Qabany | 2013 | Effect of chemical treatment used in MICP on engineering properties of cemented soils | Varied | Varied | Varied | [8 empty] | 0.95 | 18.0268 |  |  |  | 0.94 | 123.26
4.831933 | 534.1615 | SP | Poorly Graded Sand | Silica | NA | 0.165 | NA | NA | NA | NA | NA | Varied | Varied | 0.9875 | 0.585 | 0 | NA | Varied | MICP | Augmented | INJECTION | NA | 0.25 | 1 | S. Pasteurii | NA |  | Pure | Power | 0.4691 | Al Qabany | 2013 | Effect of chemical treatment used in MICP on engineering properties of cemented soils | Varied | Varied | Varied | [13 empty] | 0.95 | 128.661
6.260504 | 639.7516 | SP | Poorly Graded Sand | Silica | NA | 0.165 | NA | NA | NA | NA | NA | Varied | Varied | 0.9875 | 0.585 | 0 | NA | Varied | MICP | Augmented | INJECTION | NA | 0.25 | 1 | S. Pasteurii | NA |  | Pure | Power | 0.4691 | Al Qabany | 2013 | Effect of chemical treatment used in MICP on engineering properties of cemented soils | Varied | Varied | Varied
6.260504 | 571.4286 | SP | Poorly Graded Sand | Silica | NA | 0.165 | NA | NA | NA | NA | NA | Varied | Varied | 0.9875 | 0.585 | 0 | NA | Varied | MICP | Augmented | INJECTION | NA | 0.25 | 1 | S. Pasteurii | NA |  | Pure | Power | 0.4691 | Al Qabany | 2013 | Effect of chemical treatment used in MICP on engineering properties of cemented soils | Varied | Varied | Varied
5.903361 | 819.8758 | SP | Poorly Graded Sand | Silica | NA | 0.165 | NA | NA | NA | NA | NA | Varied | Varied | 0.9875 | 0.585 | 0 | NA | Varied | MICP | Augmented | INJECTION | NA | 0.25 | 1 | S. Pasteurii | NA |  | Pure | Power | 0.4691 | Al Qabany | 2013 | Effect of chemical treatment used in MICP on engineering properties of cemented soils | Varied | Varied | Varied
6.386555 | 869.5652 | SP | Poorly Graded Sand | Silica | NA | 0.165 | NA | NA | NA | NA | NA | Varied | Varied | 0.9875 | 0.585 | 0 | NA | Varied | MICP | Augmented | INJECTION | NA | 0.25 | 1 | S. Pasteurii | NA |  | Pure | Power | 0.4691 | Al Qabany | 2013 | Effect of chemical treatment used in MICP on engineering properties of cemented soils | Varied | Varied | Varied
6.890756 | 975.1553 | SP | Poorly Graded Sand | Silica | NA | 0.165 | NA | NA | NA | NA | NA | Varied | Varied | 0.9875 | 0.585 | 0 | NA | Varied | MICP | Augmented | INJECTION | NA | 0.25 | 1 | S. Pasteurii | NA |  | Pure | Power | 0.4691 | Al Qabany | 2013 | Effect of chemical treatment used in MICP on engineering properties of cemented soils | Varied | Varied | Varied
6.302521 | 1211.18 | SP | Poorly Graded Sand | Silica | NA | 0.165 | NA | NA | NA | NA | NA | Varied | Varied | 0.9875 | 0.585 | 0 | NA | Varied | MICP | Augmented | INJECTION | NA | 0.25 | 1 | S. Pasteurii | NA |  | Pure | Power | 0.4691 | Al Qabany | 2013 | Effect of chemical treatment used in MICP on engineering properties of cemented soils | Varied | Varied | Varied
5.714286 | 1422.36 | SP | Poorly Graded Sand | Silica | NA | 0.165 | NA | NA | NA | NA | NA | Varied | Varied | 0.9875 | 0.585 | 0 | NA | Varied | MICP | Augmented | INJECTION | NA | 0.25 | 1 | S. Pasteurii | NA |  | Pure | Power | 0.4691 | Al Qabany | 2013 | Effect of chemical treatment used in MICP on engineering properties of cemented soils | Varied | Varied | Varied
6.470588 | 1360.248 | SP | Poorly Graded Sand | Silica | NA | 0.165 | NA | NA | NA | NA | NA | Varied | Varied | 0.9875 | 0.585 | 0 | NA | Varied | MICP | Augmented | INJECTION | NA | 0.25 | 1 | S. Pasteurii | NA |  | Pure | Power | 0.4691 | Al Qabany | 2013 | Effect of chemical treatment used in MICP on engineering properties of cemented soils | Varied | Varied | Varied
3.235294 | 223.6025 | SP | Poorly Graded Sand | Silica | NA | 0.165 | NA | NA | NA | NA | NA | Varied | Varied | 0.9875 | 0.585 | 0 | NA | Varied | MICP | Augmented | INJECTION | NA | 0.5 | 1 | S. Pasteurii | NA |  | Pure | Power | 0.4691 | Al Qabany | 2013 | Effect of chemical treatment used in MICP on engineering properties of cemented soils | Varied | Varied | Varied
3.235294 | 124.2236 | SP | Poorly Graded Sand | Silica | NA | 0.165 | NA | NA | NA | NA | NA | Varied | Varied | 0.9875 | 0.585 | 0 | NA | Varied | MICP | Augmented | INJECTION | NA | 0.5 | 1 | S. Pasteurii | NA |  | Pure | Power | 0.4691 | Al Qabany | 2013 | Effect of chemical treatment used in MICP on engineering properties of cemented soils | Varied | Varied | Varied
3.634454 | 130.4348 | SP | Poorly Graded Sand | Silica | NA | 0.165 | NA | NA | NA | NA | NA | Varied | Varied | 0.9875 | 0.585 | 0 | NA | Varied | MICP | Augmented | INJECTION | NA | 0.5 | 1 | S. Pasteurii | NA |  | Pure | Power | 0.4691 | Al Qabany | 2013 | Effect of chemical treatment used in MICP on engineering properties of cemented soils | Varied | Varied | Varied
3.676471 | 186.3354 | SP | Poorly Graded Sand | Silica | NA | 0.165 | NA | NA | NA | NA | NA | Varied | Varied | 0.9875 | 0.585 | 0 | NA | Varied | MICP | Augmented | INJECTION | NA | 0.5 | 1 | S. Pasteurii | NA |  | Pure | Power | 0.4691 | Al Qabany | 2013 | Effect of chemical treatment used in MICP on engineering properties of cemented soils | Varied | Varied | Varied
5.630252 | 664.5963 | SP | Poorly Graded Sand | Silica | NA | 0.165 | NA | NA | NA | NA | NA | Varied | Varied | 0.9875 | 0.585 | 0 | NA | Varied | MICP | Augmented | INJECTION | NA | 0.5 | 1 | S. Pasteurii | NA |  | Pure | Power | 0.4691 | Al Qabany | 2013 | Effect of chemical treatment used in MICP on engineering properties of cemented soils | Varied | Varied | Varied
4.978992 | 931.677 | SP | Poorly Graded Sand | Silica | NA | 0.165 | NA | NA | NA | NA | NA | Varied | Varied | 0.9875 | 0.585 | 0 | NA | Varied | MICP | Augmented | INJECTION | NA | 0.5 | 1 | S. Pasteurii | NA |  | Pure | Power | 0.4691 | Al Qabany | 2013 | Effect of chemical treatment used in MICP on engineering properties of cemented soils | Varied | Varied | Varied
6.848739 | 1273.292 | SP | Poorly Graded Sand | Silica | NA | 0.165 | NA | NA | NA | NA | NA | Varied | Varied | 0.9875 | 0.585 | 0 | NA | Varied | MICP | Augmented | INJECTION | NA | 0.5 | 1 | S. Pasteurii | NA |  | Pure | Power | 0.4691 | Al Qabany | 2013 | Effect of chemical treatment used in MICP on engineering properties of cemented soils | Varied | Varied | Varied
8.172269 | 1658.385 | SP | Poorly Graded Sand | Silica | NA | 0.165 | NA | NA | NA | NA | NA | Varied | Varied | 0.9875 | 0.585 | 0 | NA | Varied | MICP | Augmented | INJECTION | NA | 0.5 | 1 | S. Pasteurii | NA |  | Pure | Power | 0.4691 | Al Qabany | 2013 | Effect of chemical treatment used in MICP on engineering properties of cemented soils | Varied | Varied | Varied
8.298319 | 1267.081 | SP | Poorly Graded Sand | Silica | NA | 0.165 | NA | NA | NA | NA | NA | Varied | Varied | 0.9875 | 0.585 | 0 | NA | Varied | MICP | Augmented | INJECTION | NA | 0.5 | 1 | S. Pasteurii | NA |  | Pure | Power | 0.4691 | Al Qabany | 2013 | Effect of chemical treatment used in MICP on engineering properties of cemented soils | Varied | Varied | Varied
8.655462 | 881.9876 | SP | Poorly Graded Sand | Silica | NA | 0.165 | NA | NA | NA | NA | NA | Varied | Varied | 0.9875 | 0.585 | 0 | NA | Varied | MICP | Augmented | INJECTION | NA | 0.5 | 1 | S. Pasteurii | NA |  | Pure | Power | 0.4691 | Al Qabany | 2013 | Effect of chemical treatment used in MICP on engineering properties of cemented soils | Varied | Varied | Varied
8.655462 | 832.2981 | SP | Poorly Graded Sand | Silica | NA | 0.165 | NA | NA | NA | NA | NA | Varied | Varied | 0.9875 | 0.585 | 0 | NA | Varied | MICP | Augmented | INJECTION | NA | 0.5 | 1 | S. Pasteurii | NA |  | Pure | Power | 0.4691 | Al Qabany | 2013 | Effect of chemical treatment used in MICP on engineering properties of cemented soils | Varied | Varied | Varied
7.752101 | 683.2298 | SP | Poorly Graded Sand | Silica | NA | 0.165 | NA | NA | NA | NA | NA | Varied | Varied | 0.9875 | 0.585 | 0 | NA | Varied | MICP | Augmented | INJECTION | NA | 0.5 | 1 | S. Pasteurii | NA |  | Pure | Power | 0.4691 | Al Qabany | 2013 | Effect of chemical treatment used in MICP on engineering properties of cemented soils | Varied | Varied | Varied
7.710084 | 490.6832 | SP | Poorly Graded Sand | Silica | NA | 0.165 | NA | NA | NA | NA | NA | Varied | Varied | 0.9875 | 0.585 | 0 | NA | Varied | MICP | Augmented | INJECTION | NA | 0.5 | 1 | S. Pasteurii | NA |  | Pure | Power | 0.4691 | Al Qabany | 2013 | Effect of chemical treatment used in MICP on engineering properties of cemented soils | Varied | Varied | Varied
6.071429 | 540.3727 | SP | Poorly Graded Sand | Silica | NA | 0.165 | NA | NA | NA | NA | NA | Varied | Varied | 0.9875 | 0.585 | 0 | NA | Varied | MICP | Augmented | INJECTION | NA | 0.5 | 1 | S. Pasteurii | NA |  | Pure | Power | 0.4691 | Al Qabany | 2013 | Effect of chemical treatment used in MICP on engineering properties of cemented soils | Varied | Varied | Varied
6.302521 | 490.6832 | SP | Poorly Graded Sand | Silica | NA | 0.165 | NA | NA | NA | NA | NA | Varied | Varied | 0.9875 | 0.585 | 0 | NA | Varied | MICP | Augmented | INJECTION | NA | 0.5 | 1 | S. Pasteurii | NA |  | Pure | Power | 0.4691 | Al Qabany | 2013 | Effect of chemical treatment used in MICP on engineering properties of cemented soils | Varied | Varied | Varied
5.756303 | 832.2981 | SP | Poorly Graded Sand | Silica | NA | 0.165 | NA | NA | NA | NA | NA | Varied | Varied | 0.9875 | 0.585 | 0 | NA | Varied | MICP | Augmented | INJECTION | NA | 1 | 1 | S. Pasteurii | NA |  | Pure | Power | 0.4691 | Al Qabany | 2013 | Effect of chemical treatment used in MICP on engineering properties of cemented soils | Varied | Varied | Varied
4.579832 | 440.9938 | SP | Poorly Graded Sand | Silica | NA | 0.165 | NA | NA | NA | NA | NA | Varied | Varied | 0.9875 | 0.585 | 0 | NA | Varied | MICP | Augmented | INJECTION | NA | 1 | 1 | S. Pasteurii | NA |  | Pure | Power | 0.4691 | Al Qabany | 2013 | Effect of chemical treatment used in MICP on engineering properties of cemented soils | Varied | Varied | Varied
1.870459 | 122.8809 | SP | Ottawa Sand | Silica | NA | 0.46 | NA | NA | NA | NA | 0 | 48.5 | 1610 | NA | NA | NA | NA | 1e-05 | MICP | Augmented | IMMERSION | NA | Varied | 1 | S. Pasteurii | Varied | 6 | NH4Cl, Nutrient Broth, NaHCO3 | Power | 0.9 | Zhao | 2014 | Factors Affecting Improvement of Engineering Properties of MICP-Treated Soil Catalyzed by Bacteria and Urease | 51 | 2 | 1.5
1.974697 | 77.25981 | SP | Ottawa Sand | Silica | NA | 0.46 | NA | NA | NA | NA | 0 | 48.5 | 1610 | NA | NA | NA | NA | 1e-05 | MICP | Augmented | IMMERSION | NA | Varied | 1 | S. Pasteurii | Varied | 6 | NH4Cl, Nutrient Broth, NaHCO4 | Power | 0.9 | Zhao | 2014 | Factors Affecting Improvement of Engineering Properties of MICP-Treated Soil Catalyzed by Bacteria and Urease | 51 | 2 | 1.5
2.119025 | 157.4156 | SP | Ottawa Sand | Silica | NA | 0.46 | NA | NA | NA | NA | 0 | 48.5 | 1610 | NA | NA | NA | NA | 1e-05 | MICP | Augmented | IMMERSION | NA | Varied | 1 | S. Pasteurii | Varied | 6 | NH4Cl, Nutrient Broth, NaHCO5 | Power | 0.9 | Zhao | 2014 | Factors Affecting Improvement of Engineering Properties of MICP-Treated Soil Catalyzed by Bacteria and Urease | 51 | 2 | 1.5
2.108091 | 113.997 | SP | Ottawa Sand | Silica | NA | 0.46 | NA | NA | NA | NA | 0 | 48.5 | 1610 | NA | NA | NA | NA | 1e-05 | MICP | Augmented | IMMERSION | NA | Varied | 1 | S. Pasteurii | Varied | 6 | NH4Cl, Nutrient Broth, NaHCO6 | Power | 0.9 | Zhao | 2014 | Factors Affecting Improvement of Engineering Properties of MICP-Treated Soil Catalyzed by Bacteria and Urease | 51 | 2 | 1.5
2.3716 | 158.6051 | SP | Ottawa Sand | Silica | NA | 0.46 | NA | NA | NA | NA | 0 | 48.5 | 1610 | NA | NA | NA | NA | 1e-05 | MICP | Augmented | IMMERSION | NA | Varied | 1 | S. Pasteurii | Varied | 6 | NH4Cl, Nutrient Broth, NaHCO7 | Power | 0.9 | Zhao | 2014 | Factors Affecting Improvement of Engineering Properties of MICP-Treated Soil Catalyzed by Bacteria and Urease | 51 | 2 | 1.5
2.624175 | 206.5836 | SP | Ottawa Sand | Silica | NA | 0.46 | NA | NA | NA | NA | 0 | 48.5 | 1610 | NA | NA | NA | NA | 1e-05 | MICP | Augmented | IMMERSION | NA | Varied | 1 | S. Pasteurii | Varied | 6 | NH4Cl, Nutrient Broth, NaHCO8 | Power | 0.9 | Zhao | 2014 | Factors Affecting Improvement of Engineering Properties of MICP-Treated Soil Catalyzed by Bacteria and Urease | 51 | 2 | 1.5
2.876751 | 255.4344 | SP | Ottawa Sand | Silica | NA | 0.46 | NA | NA | NA | NA | 0 | 48.5 | 1610 | NA | NA | NA | NA | 1e-05 | MICP | Augmented | IMMERSION | NA | Varied | 1 | S. Pasteurii | Varied | 6 | NH4Cl, Nutrient Broth, NaHCO9 | Power | 0.9 | Zhao | 2014 | Factors Affecting Improvement of Engineering Properties of MICP-Treated Soil Catalyzed by Bacteria and Urease | 51 | 2 | 1.5
3.105271 | 296.7249 | SP | Ottawa Sand | Silica | NA | 0.46 | NA | NA | NA | NA | 0 | 48.5 | 1610 | NA | NA | NA | NA | 1e-05 | MICP | Augmented | IMMERSION | NA | Varied | 1 | S. Pasteurii | Varied | 6 | NH4Cl, Nutrient Broth, NaHCO10 | Power | 0.9 | Zhao | 2014 | Factors Affecting Improvement of Engineering Properties of MICP-Treated Soil Catalyzed by Bacteria and Urease | 51 | 2 | 1.5
3.50534 | 428.9851 | SP | Ottawa Sand | Silica | NA | 0.46 | NA | NA | NA | NA | 0 | 48.5 | 1610 | NA | NA | NA | NA | 1e-05 | MICP | Augmented | IMMERSION | NA | Varied | 1 | S. Pasteurii | Varied | 6 | NH4Cl, Nutrient Broth, NaHCO11 | Power | 0.9 | Zhao | 2014 | Factors Affecting Improvement of Engineering Properties of MICP-Treated Soil Catalyzed by Bacteria and Urease | 51 | 2 | 1.5
3.495493 | 372.3273 | SP | Ottawa Sand | Silica | NA | 0.46 | NA | NA | NA | NA | 0 | 48.5 | 1610 | NA | NA | NA | NA | 1e-05 | MICP | Augmented | IMMERSION | NA | Varied | 1 | S. Pasteurii | Varied | 6 | NH4Cl, Nutrient Broth, NaHCO12 | Power | 0.9 | Zhao | 2014 | Factors Affecting Improvement of Engineering Properties of MICP-Treated Soil Catalyzed by Bacteria and Urease | 51 | 2 | 1.5
3.668152 | 436.444 | SP | Ottawa Sand | Silica | NA | 0.46 | NA | NA | NA | NA | 0 | 48.5 | 1610 | NA | NA | NA | NA | 1e-05 | MICP | Augmented | IMMERSION | NA | Varied | 1 | S. Pasteurii | Varied | 6 | NH4Cl, Nutrient Broth, NaHCO13 | Power | 0.9 | Zhao | 2014 | Factors Affecting Improvement of Engineering Properties of MICP-Treated Soil Catalyzed by Bacteria and Urease | 51 | 2 | 1.5
4.787601 | 573.4892 | SP | Ottawa Sand | Silica | NA | 0.46 | NA | NA | NA | NA | 0 | 48.5 | 1610 | NA | NA | NA | NA | 1e-05 | MICP | Augmented | IMMERSION | NA | Varied | 1 | S. Pasteurii | Varied | 6 | NH4Cl, Nutrient Broth, NaHCO14 | Power | 0.9 | Zhao | 2014 | Factors Affecting Improvement of Engineering Properties of MICP-Treated Soil Catalyzed by Bacteria and Urease | 51 | 2 | 1.5
4.944258 | 503.8974 | SP | Ottawa Sand | Silica | NA | 0.46 | NA | NA | NA | NA | 0 | 48.5 | 1610 | NA | NA | NA | NA | 1e-05 | MICP | Augmented | IMMERSION | NA | Varied | 1 | S. Pasteurii | Varied | 6 | NH4Cl, Nutrient Broth, NaHCO15 | Power | 0.9 | Zhao | 2014 | Factors Affecting Improvement of Engineering Properties of MICP-Treated Soil Catalyzed by Bacteria and Urease | 51 | 2 | 1.5
5.112126 | 539.6289 | SP | Ottawa Sand | Silica | NA | 0.46 | NA | NA | NA | NA | 0 | 48.5 | 1610 | NA | NA | NA | NA | 1e-05 | MICP | Augmented | IMMERSION | NA | Varied | 1 | S. Pasteurii | Varied | 6 | NH4Cl, Nutrient Broth, NaHCO16 | Power | 0.9 | Zhao | 2014 | Factors Affecting Improvement of Engineering Properties of MICP-Treated Soil Catalyzed by Bacteria and Urease | 51 | 2 | 1.5
5.258173 | 419.3971 | SP | Ottawa Sand | Silica | NA | 0.46 | NA | NA | NA | NA | 0 | 48.5 | 1610 | NA | NA | NA | NA | 1e-05 | MICP | Augmented | IMMERSION | NA | Varied | 1 | S. Pasteurii | Varied | 6 | NH4Cl, Nutrient Broth, NaHCO17 | Power | 0.9 | Zhao | 2014 | Factors Affecting Improvement of Engineering Properties of MICP-Treated Soil Catalyzed by Bacteria and Urease | 51 | 2 | 1.5
5.342364 | 487.9118 | SP | Ottawa Sand | Silica | NA | 0.46 | NA | NA | NA | NA | 0 | 48.5 | 1610 | NA | NA | NA | NA | 1e-05 | MICP | Augmented | IMMERSION | NA | Varied | 1 | S. Pasteurii | Varied | 6 | NH4Cl, Nutrient Broth, NaHCO18 | Power | 0.9 | Zhao | 2014 | Factors Affecting Improvement of Engineering Properties of MICP-Treated Soil Catalyzed by Bacteria and Urease | 51 | 2 | 1.5
5.858339 | 611.0202 | SP | Ottawa Sand | Silica | NA | 0.46 | NA | NA | NA | NA | 0 | 48.5 | 1610 | NA | NA | NA | NA | 1e-05 | MICP | Augmented | IMMERSION | NA | Varied | 1 | S. Pasteurii | Varied | 6 | NH4Cl, Nutrient Broth, NaHCO19 | Power | 0.9 | Zhao | 2014 | Factors Affecting Improvement of Engineering Properties of MICP-Treated Soil Catalyzed by Bacteria and Urease | 51 | 2 | 1.5
6.027925 | 617.1265 | SP | Ottawa Sand | Silica | NA | 0.46 | NA | NA | NA | NA | 0 | 48.5 | 1610 | NA | NA | NA | NA | 1e-05 | MICP | Augmented | IMMERSION | NA | Varied | 1 | S. Pasteurii | Varied | 6 | NH4Cl, Nutrient Broth, NaHCO20 | Power | 0.9 | Zhao | 2014 | Factors Affecting Improvement of Engineering Properties of MICP-Treated Soil Catalyzed by Bacteria and Urease | 51 | 2 | 1.5
6.20299 | 976.0563 | SP | Ottawa Sand | Silica | NA | 0.46 | NA | NA | NA | NA | 0 | 48.5 | 1610 | NA | NA | NA | NA | 1e-05 | MICP | Augmented | IMMERSION | NA | Varied | 1 | S. Pasteurii | Varied | 6 | NH4Cl, Nutrient Broth, NaHCO21 | Power | 0.9 | Zhao | 2014 | Factors Affecting Improvement of Engineering Properties of MICP-Treated Soil Catalyzed by Bacteria and Urease | 51 | 2 | 1.5
6.457904 | 975.4657 | SP | Ottawa Sand | Silica | NA | 0.46 | NA | NA | NA | NA | 0 | 48.5 | 1610 | NA | NA | NA | NA | 1e-05 | MICP | Augmented | IMMERSION | NA | Varied | 1 | S. Pasteurii | Varied | 6 | NH4Cl, Nutrient Broth, NaHCO22 | Power | 0.9 | Zhao | 2014 | Factors Affecting Improvement of Engineering Properties of MICP-Treated Soil Catalyzed by Bacteria and Urease | 51 | 2 | 1.5
6.555927 | 1099.964 | SP | Ottawa Sand | Silica | NA | 0.46 | NA | NA | NA | NA | 0 | 48.5 | 1610 | NA | NA | NA | NA | 1e-05 | MICP | Augmented | IMMERSION | NA | Varied | 1 | S. Pasteurii | Varied | 6 | NH4Cl, Nutrient Broth, NaHCO23 | Power | 0.9 | Zhao | 2014 | Factors Affecting Improvement of Engineering Properties of MICP-Treated Soil Catalyzed by Bacteria and Urease | 51 | 2 | 1.5
6.593212 | 978.6006 | SP | Ottawa Sand | Silica | NA | 0.46 | NA | NA | NA | NA | 0 | 48.5 | 1610 | NA | NA | NA | NA | 1e-05 | MICP | Augmented | IMMERSION | NA | Varied | 1 | S. Pasteurii | Varied | 6 | NH4Cl, Nutrient Broth, NaHCO24 | Power | 0.9 | Zhao | 2014 | Factors Affecting Improvement of Engineering Properties of MICP-Treated Soil Catalyzed by Bacteria and Urease | 51 | 2 | 1.5
6.717495 | 1098.183 | SP | Ottawa Sand | Silica | NA | 0.46 | NA | NA | NA | NA | 0 | 48.5 | 1610 | NA | NA | NA | NA | 1e-05 | MICP | Augmented | IMMERSION | NA | Varied | 1 | S. Pasteurii | Varied | 6 | NH4Cl, Nutrient Broth, NaHCO25 | Power | 0.9 | Zhao | 2014 | Factors Affecting Improvement of Engineering Properties of MICP-Treated Soil Catalyzed by Bacteria and Urease | 51 | 2 | 1.5
7.181351 | 1270.615 | SP | Ottawa Sand | Silica | NA | 0.46 | NA | NA | NA | NA | 0 | 48.5 | 1610 | NA | NA | NA | NA | 1e-05 | MICP | Augmented | IMMERSION | NA | Varied | 1 | S. Pasteurii | Varied | 6 | NH4Cl, Nutrient Broth, NaHCO26 | Power | 0.9 | Zhao | 2014 | Factors Affecting Improvement of Engineering Properties of MICP-Treated Soil Catalyzed by Bacteria and Urease | 51 | 2 | 1.5
7.424304 | 1282.61 | SP | Ottawa Sand | Silica | NA | 0.46 | NA | NA | NA | NA | 0 | 48.5 | 1610 | NA | NA | NA | NA | 1e-05 | MICP | Augmented | IMMERSION | NA | Varied | 1 | S. Pasteurii | Varied | 6 | NH4Cl, Nutrient Broth, NaHCO27 | Power | 0.9 | Zhao | 2014 | Factors Affecting Improvement of Engineering Properties of MICP-Treated Soil Catalyzed by Bacteria and Urease | 51 | 2 | 1.5
7.741827 | 1321.538 | SP | Ottawa Sand | Silica | NA | 0.46 | NA | NA | NA | NA | 0 | 48.5 | 1610 | NA | NA | NA | NA | 1e-05 | MICP | Augmented | IMMERSION | NA | Varied | 1 | S. Pasteurii | Varied | 6 | NH4Cl, Nutrient Broth, NaHCO28 | Power | 0.9 | Zhao | 2014 | Factors Affecting Improvement of Engineering Properties of MICP-Treated Soil Catalyzed by Bacteria and Urease | 51 | 2 | 1.5
7.865285 | 1351.139 | SP | Ottawa Sand | Silica | NA | 0.46 | NA | NA | NA | NA | 0 | 48.5 | 1610 | NA | NA | NA | NA | 1e-05 | MICP | Augmented | IMMERSION | NA | Varied | 1 | S. Pasteurii | Varied | 6 | NH4Cl, Nutrient Broth, NaHCO29 | Power | 0.9 | Zhao | 2014 | Factors Affecting Improvement of Engineering Properties of MICP-Treated Soil Catalyzed by Bacteria and Urease | 51 | 2 | 1.5
8.016453 | 1346.072 | SP | Ottawa Sand | Silica | NA | 0.46 | NA | NA | NA | NA | 0 | 48.5 | 1610 | NA | NA | NA | NA | 1e-05 | MICP | Augmented | IMMERSION | NA | Varied | 1 | S. Pasteurii | Varied | 6 | NH4Cl, Nutrient Broth, NaHCO30 | Power | 0.9 | Zhao | 2014 | Factors Affecting Improvement of Engineering Properties of MICP-Treated Soil Catalyzed by Bacteria and Urease | 51 | 2 | 1.5
8.552473 | 1381.547 | SP | Ottawa Sand | Silica | NA | 0.46 | NA | NA | NA | NA | 0 | 48.5 | 1610 | NA | NA | NA | NA | 1e-05 | MICP | Augmented | IMMERSION | NA | Varied | 1 | S. Pasteurii | Varied | 6 | NH4Cl, Nutrient Broth, NaHCO31 | Power | 0.9 | Zhao | 2014 | Factors Affecting Improvement of Engineering Properties of MICP-Treated Soil Catalyzed by Bacteria and Urease | 51 | 2 | 1.5
8.785633 | 1385.483 | SP | Ottawa Sand | Silica | NA | 0.46 | NA | NA | NA | NA | 0 | 48.5 | 1610 | NA | NA | NA | NA | 1e-05 | MICP | Augmented | IMMERSION | NA | Varied | 1 | S. Pasteurii | Varied | 6 | NH4Cl, Nutrient Broth, NaHCO32 | Power | 0.9 | Zhao | 2014 | Factors Affecting Improvement of Engineering Properties of MICP-Treated Soil Catalyzed by Bacteria and Urease | 51 | 2 | 1.5
9.081678 | 1434.505 | SP | Ottawa Sand | Silica | NA | 0.46 | NA | NA | NA | NA | 0 | 48.5 | 1610 | NA | NA | NA | NA | 1e-05 | MICP | Augmented | IMMERSION | NA | Varied | 1 | S. Pasteurii | Varied | 6 | NH4Cl, Nutrient Broth, NaHCO33 | Power | 0.9 | Zhao | 2014 | Factors Affecting Improvement of Engineering Properties of MICP-Treated Soil Catalyzed by Bacteria and Urease | 51 | 2 | 1.5
9.324631 | 1449.129 | SP | Ottawa Sand | Silica | NA | 0.46 | NA | NA | NA | NA | 0 | 48.5 | 1610 | NA | NA | NA | NA | 1e-05 | MICP | Augmented | IMMERSION | NA | Varied | 1 | S. Pasteurii | Varied | 6 | NH4Cl, Nutrient Broth, NaHCO34 | Power | 0.9 | Zhao | 2014 | Factors Affecting Improvement of Engineering Properties of MICP-Treated Soil Catalyzed by Bacteria and Urease | 51 | 2 | 1.5
9.439076 | 1402.187 | SP | Ottawa Sand | Silica | NA | 0.46 | NA | NA | NA | NA | 0 | 48.5 | 1610 | NA | NA | NA | NA | 1e-05 | MICP | Augmented | IMMERSION | NA | Varied | 1 | S. Pasteurii | Varied | 6 | NH4Cl, Nutrient Broth, NaHCO35 | Power | 0.9 | Zhao | 2014 | Factors Affecting Improvement of Engineering Properties of MICP-Treated Soil Catalyzed by Bacteria and Urease | 51 | 2 | 1.5
9.467757 | 1505.273 | SP | Ottawa Sand | Silica | NA | 0.46 | NA | NA | NA | NA | 0 | 48.5 | 1610 | NA | NA | NA | NA | 1e-05 | MICP | Augmented | IMMERSION | NA | Varied | 1 | S. Pasteurii | Varied | 6 | NH4Cl, Nutrient Broth, NaHCO36 | Power | 0.9 | Zhao | 2014 | Factors Affecting Improvement of Engineering Properties of MICP-Treated Soil Catalyzed by Bacteria and Urease | 51 | 2 | 1.5
9.570276 | 1907.015 | SP | Ottawa Sand | Silica | NA | 0.46 | NA | NA | NA | NA | 0 | 48.5 | 1610 | NA | NA | NA | NA | 1e-05 | MICP | Augmented | IMMERSION | NA | Varied | 1 | S. Pasteurii | Varied | 6 | NH4Cl, Nutrient Broth, NaHCO37 | Power | 0.9 | Zhao | 2014 | Factors Affecting Improvement of Engineering Properties of MICP-Treated Soil Catalyzed by Bacteria and Urease | 51 | 2 | 1.5
9.732359 | 1915.271 | SP | Ottawa Sand | Silica | NA | 0.46 | NA | NA | NA | NA | 0 | 48.5 | 1610 | NA | NA | NA | NA | 1e-05 | MICP | Augmented | IMMERSION | NA | Varied | 1 | S. Pasteurii | Varied | 6 | NH4Cl, Nutrient Broth, NaHCO38 | Power | 0.9 | Zhao | 2014 | Factors Affecting Improvement of Engineering Properties of MICP-Treated Soil Catalyzed by Bacteria and Urease | 51 | 2 | 1.5
10.12776 | 1786.738 | SP | Ottawa Sand | Silica | NA | 0.46 | NA | NA | NA | NA | 0 | 48.5 | 1610 | NA | NA | NA | NA | 1e-05 | MICP | Augmented | IMMERSION | NA | Varied | 1 | S. Pasteurii | Varied | 6 | NH4Cl, Nutrient Broth, NaHCO39 | Power | 0.9 | Zhao | 2014 | Factors Affecting Improvement of Engineering Properties of MICP-Treated Soil Catalyzed by Bacteria and Urease | 51 | 2 | 1.5
10.19257 | 1929.676 | SP | Ottawa Sand | Silica | NA | 0.46 | NA | NA | NA | NA | 0 | 48.5 | 1610 | NA | NA | NA | NA | 1e-05 | MICP | Augmented | IMMERSION | NA | Varied | 1 | S. Pasteurii | Varied | 6 | NH4Cl, Nutrient Broth, NaHCO40 | Power | 0.9 | Zhao | 2014 | Factors Affecting Improvement of Engineering Properties of MICP-Treated Soil Catalyzed by Bacteria and Urease | 51 | 2 | 1.5
10.2784 | 1783.33 | SP | Ottawa Sand | Silica | NA | 0.46 | NA | NA | NA | NA | 0 | 48.5 | 1610 | NA | NA | NA | NA | 1e-05 | MICP | Augmented | IMMERSION | NA | Varied | 1 | S. Pasteurii | Varied | 6 | NH4Cl, Nutrient Broth, NaHCO41 | Power | 0.9 | Zhao | 2014 | Factors Affecting Improvement of Engineering Properties of MICP-Treated Soil Catalyzed by Bacteria and Urease | 51 | 2 | 1.5
10.35057 | 1932.063 | SP | Ottawa Sand | Silica | NA | 0.46 | NA | NA | NA | NA | 0 | 48.5 | 1610 | NA | NA | NA | NA | 1e-05 | MICP | Augmented | IMMERSION | NA | Varied | 1 | S. Pasteurii | Varied | 6 | NH4Cl, Nutrient Broth, NaHCO42 | Power | 0.9 | Zhao | 2014 | Factors Affecting Improvement of Engineering Properties of MICP-Treated Soil Catalyzed by Bacteria and Urease | 51 | 2 | 1.5
10.81799 | 1834.708 | SP | Ottawa Sand | Silica | NA | 0.46 | NA | NA | NA | NA | 0 | 48.5 | 1610 | NA | NA | NA | NA | 1e-05 | MICP | Augmented | IMMERSION | NA | Varied | 1 | S. Pasteurii | Varied | 6 | NH4Cl, Nutrient Broth, NaHCO43 | Power | 0.9 | Zhao | 2014 | Factors Affecting Improvement of Engineering Properties of MICP-Treated Soil Catalyzed by Bacteria and Urease | 51 | 2 | 1.5
11.09145 | 1998.628 | SP | Ottawa Sand | Silica | NA | 0.46 | NA | NA | NA | NA | 0 | 48.5 | 1610 | NA | NA | NA | NA | 1e-05 | MICP | Augmented | IMMERSION | NA | Varied | 1 | S. Pasteurii | Varied | 6 | NH4Cl, Nutrient Broth, NaHCO44 | Power | 0.9 | Zhao | 2014 | Factors Affecting Improvement of Engineering Properties of MICP-Treated Soil Catalyzed by Bacteria and Urease | 51 | 2 | 1.5
11.2869 | 1951.8 | SP | Ottawa Sand | Silica | NA | 0.46 | NA | NA | NA | NA | 0 | 48.5 | 1610 | NA | NA | NA | NA | 1e-05 | MICP | Augmented | IMMERSION | NA | Varied | 1 | S. Pasteurii | Varied | 6 | NH4Cl, Nutrient Broth, NaHCO45 | Power | 0.9 | Zhao | 2014 | Factors Affecting Improvement of Engineering Properties of MICP-Treated Soil Catalyzed by Bacteria and Urease | 51 | 2 | 1.5
11.25984 | 2009.047 | SP | Ottawa Sand | Silica | NA | 0.46 | NA | NA | NA | NA | 0 | 48.5 | 1610 | NA | NA | NA | NA | 1e-05 | MICP | Augmented | IMMERSION | NA | Varied | 1 | S. Pasteurii | Varied | 6 | NH4Cl, Nutrient Broth, NaHCO46 | Power | 0.9 | Zhao | 2014 | Factors Affecting Improvement of Engineering Properties of MICP-Treated Soil Catalyzed by Bacteria and Urease | 51 | 2 | 1.5
12.11841 | 2078.582 | SP | Ottawa Sand | Silica | NA | 0.46 | NA | NA | NA | NA | 0 | 48.5 | 1610 | NA | NA | NA | NA | 1e-05 | MICP | Augmented | IMMERSION | NA | Varied | 1 | S. Pasteurii | Varied | 6 | NH4Cl, Nutrient Broth, NaHCO47 | Power | 0.9 | Zhao | 2014 | Factors Affecting Improvement of Engineering Properties of MICP-Treated Soil Catalyzed by Bacteria and Urease | 51 | 2 | 1.5
13.05071 | 2082.868 | SP | Ottawa Sand | Silica | NA | 0.46 | NA | NA | NA | NA | 0 | 48.5 | 1610 | NA | NA | NA | NA | 1e-05 | MICP | Augmented | IMMERSION | NA | Varied | 1 | S. Pasteurii | Varied | 6 | NH4Cl, Nutrient Broth, NaHCO48 | Power | 0.9 | Zhao | 2014 | Factors Affecting Improvement of Engineering Properties of MICP-Treated Soil Catalyzed by Bacteria and Urease | 51 | 2 | 1.5
13.30707 | 2114.039 | SP | Ottawa Sand | Silica | NA | 0.46 | NA | NA | NA | NA | 0 | 48.5 | 1610 | NA | NA | NA | NA | 1e-05 | MICP | Augmented | IMMERSION | NA | Varied | 1 | S. Pasteurii | Varied | 6 | NH4Cl, Nutrient Broth, NaHCO49 | Power | 0.9 | Zhao | 2014 | Factors Affecting Improvement of Engineering Properties of MICP-Treated Soil Catalyzed by Bacteria and Urease | 51 | 2 | 1.5
13.23233 | 2064.658 | SP | Ottawa Sand | Silica | NA | 0.46 | NA | NA | NA | NA | 0 | 48.5 | 1610 | NA | NA | NA | NA | 1e-05 | MICP | Augmented | IMMERSION | NA | Varied | 1 | S. Pasteurii | Varied | 6 | NH4Cl, Nutrient Broth, NaHCO50 | Power | 0.9 | Zhao | 2014 | Factors Affecting Improvement of Engineering Properties of MICP-Treated Soil Catalyzed by Bacteria and Urease | 51 | 2 | 1.5
13.56789 | 2135.645 | SP | Ottawa Sand | Silica | NA | 0.46 | NA | NA | NA | NA | 0 | 48.5 | 1610 | NA | NA | NA | NA | 1e-05 | MICP | Augmented | IMMERSION | NA | Varied | 1 | S. Pasteurii | Varied | 6 | NH4Cl, Nutrient Broth, NaHCO51 | Power | 0.9 | Zhao | 2014 | Factors Affecting Improvement of Engineering Properties of MICP-Treated Soil Catalyzed by Bacteria and Urease | 51 | 2 | 1.5
13.71342 | 2129.599 | SP | Ottawa Sand | Silica | NA | 0.46 | NA | NA | NA | NA | 0 | 48.5 | 1610 | NA | NA | NA | NA | 1e-05 | MICP | Augmented | IMMERSION | NA | Varied | 1 | S. Pasteurii | Varied | 6 | NH4Cl, Nutrient Broth, NaHCO52 | Power | 0.9 | Zhao | 2014 | Factors Affecting Improvement of Engineering Properties of MICP-Treated Soil Catalyzed by Bacteria and Urease | 51 | 2 | 1.5
13.84572 | 2134.445 | SP | Ottawa Sand | Silica | NA | 0.46 | NA | NA | NA | NA | 0 | 48.5 | 1610 | NA | NA | NA | NA | 1e-05 | MICP | Augmented | IMMERSION | NA | Varied | 1 | S. Pasteurii | Varied | 6 | NH4Cl, Nutrient Broth, NaHCO53 | Power | 0.9 | Zhao | 2014 | Factors Affecting Improvement of Engineering Properties of MICP-Treated Soil Catalyzed by Bacteria and Urease | 51 | 2 | 1.5
14.4262 | 2213.3 | SP | Ottawa Sand | Silica | NA | 0.46 | NA | NA | NA | NA | 0 | 48.5 | 1610 | NA | NA | NA | NA | 1e-05 | MICP | Augmented | IMMERSION | NA | Varied | 1 | S. Pasteurii | Varied | 6 | NH4Cl, Nutrient Broth, NaHCO54 | Power | 0.9 | Zhao | 2014 | Factors Affecting Improvement of Engineering Properties of MICP-Treated Soil Catalyzed by Bacteria and Urease | 51 | 2 | 1.5
14.58421 | 2213.392 | SP | Ottawa Sand | Silica | NA | 0.46 | NA | NA | NA | NA | 0 | 48.5 | 1610 | NA | NA | NA | NA | 1e-05 | MICP | Augmented | IMMERSION | NA | Varied | 1 | S. Pasteurii | Varied | 6 | NH4Cl, Nutrient Broth, NaHCO55 | Power | 0.9 | Zhao | 2014 | Factors Affecting Improvement of Engineering Properties of MICP-Treated Soil Catalyzed by Bacteria and Urease | 51 | 2 | 1.5
2.976979 | 185.5021 | SP | Ottawa Sand | Silica | NA | 0.46 | NA | NA | NA | NA | 0 | 48.5 | 1610 | NA | NA | NA | NA | 1e-05 | EICP | Commercial | IMMERSION | NA | Varied | 1 | Fisher Scientific | Varied | 6 | NH4Cl, Nutrient Broth, NaHCO56 | Power | 0.9 | Zhao | 2014 | Factors Affecting Improvement of Engineering Properties of MICP-Treated Soil Catalyzed by Bacteria and Urease | 51 | 2 | 1.5
3.169417 | 115.4245 | SP | Ottawa Sand | Silica | NA | 0.46 | NA | NA | NA | NA | 0 | 48.5 | 1610 | NA | NA | NA | NA | 1e-05 | EICP | Commercial | IMMERSION | NA | Varied | 1 | Fisher Scientific | Varied | 6 | NH4Cl, Nutrient Broth, NaHCO57 | Power | 0.9 | Zhao | 2014 | Factors Affecting Improvement of Engineering Properties of MICP-Treated Soil Catalyzed by Bacteria and Urease | 51 | 2 | 1.5
3.438601 | 125.4252 | SP | Ottawa Sand | Silica | NA | 0.46 | NA | NA | NA | NA | 0 | 48.5 | 1610 | NA | NA | NA | NA | 1e-05 | EICP | Commercial | IMMERSION | NA | Varied | 1 | Fisher Scientific | Varied | 6 | NH4Cl, Nutrient Broth, NaHCO58 | Power | 0.9 | Zhao | 2014 | Factors Affecting Improvement of Engineering Properties of MICP-Treated Soil Catalyzed by Bacteria and Urease | 51 | 2 | 1.5
3.625455 | 125.8925 | SP | Ottawa Sand | Silica | NA | 0.46 | NA | NA | NA | NA | 0 | 48.5 | 1610 | NA | NA | NA | NA | 1e-05 | EICP | Commercial | IMMERSION | NA | Varied | 1 | Fisher Scientific | Varied | 6 | NH4Cl, Nutrient Broth, NaHCO59 | Power | 0.9 | Zhao | 2014 | Factors Affecting Improvement of Engineering Properties of MICP-Treated Soil Catalyzed by Bacteria and Urease | 51 | 2 | 1.5
4.305179 | 334.0985 | SP | Ottawa Sand | Silica | NA | 0.46 | NA | NA | NA | NA | 0 | 48.5 | 1610 | NA | NA | NA | NA | 1e-05 | EICP | Commercial | IMMERSION | NA | Varied | 1 | Fisher Scientific | Varied | 6 | NH4Cl, Nutrient Broth, NaHCO60 | Power | 0.9 | Zhao | 2014 | Factors Affecting Improvement of Engineering Properties of MICP-Treated Soil Catalyzed by Bacteria and Urease | 51 | 2 | 1.5
4.51047 | 363.3946 | SP | Ottawa Sand | Silica | NA | 0.46 | NA | NA | NA | NA | 0 | 48.5 | 1610 | NA | NA | NA | NA | 1e-05 | EICP | Commercial | IMMERSION | NA | Varied | 1 | Fisher Scientific | Varied | 6 | NH4Cl, Nutrient Broth, NaHCO61 | Power | 0.9 | Zhao | 2014 | Factors Affecting Improvement of Engineering Properties of MICP-Treated Soil Catalyzed by Bacteria and Urease | 51 | 2 | 1.5
5.071748 | 599.1346 | SP | Ottawa Sand | Silica | NA | 0.46 | NA | NA | NA | NA | 0 | 48.5 | 1610 | NA | NA | NA | NA | 1e-05 | EICP | Commercial | IMMERSION | NA | Varied | 1 | Fisher Scientific | Varied | 6 | NH4Cl, Nutrient Broth, NaHCO62 | Power | 0.9 | Zhao | 2014 | Factors Affecting Improvement of Engineering Properties of MICP-Treated Soil Catalyzed by Bacteria and Urease | 51 | 2 | 1.5
5.31831 | 556.7074 | SP | Ottawa Sand | Silica | NA | 0.46 | NA | NA | NA | NA | 0 | 48.5 | 1610 | NA | NA | NA | NA | 1e-05 | EICP | Commercial | IMMERSION | NA | Varied | 1 | Fisher Scientific | Varied | 6 | NH4Cl, Nutrient Broth, NaHCO63 | Power | 0.9 | Zhao | 2014 | Factors Affecting Improvement of Engineering Properties of MICP-Treated Soil Catalyzed by Bacteria and Urease | 51 | 2 | 1.5
5.561687 | 591.4375 | SP | Ottawa Sand | Silica | NA | 0.46 | NA | NA | NA | NA | 0 | 48.5 | 1610 | NA | NA | NA | NA | 1e-05 | EICP | Commercial | IMMERSION | NA | Varied | 1 | Fisher Scientific | Varied | 6 | NH4Cl, Nutrient Broth, NaHCO64 | Power | 0.9 | Zhao | 2014 | Factors Affecting Improvement of Engineering Properties of MICP-Treated Soil Catalyzed by Bacteria and Urease | 51 | 2 | 1.5
5.88961 | 565.8768 | SP | Ottawa Sand | Silica | NA | 0.46 | NA | NA | NA | NA | 0 | 48.5 | 1610 | NA | NA | NA | NA | 1e-05 | EICP | Commercial | IMMERSION | NA | Varied | 1 | Fisher Scientific | Varied | 6 | NH4Cl, Nutrient Broth, NaHCO65 | Power | 0.9 | Zhao | 2014 | Factors Affecting Improvement of Engineering Properties of MICP-Treated Soil Catalyzed by Bacteria and Urease | 51 | 2 | 1.5
6.822168 | 752.107 | SP | Ottawa Sand | Silica | NA | 0.46 | NA | NA | NA | NA | 0 | 48.5 | 1610 | NA | NA | NA | NA | 1e-05 | EICP | Commercial | IMMERSION | NA | Varied | 1 | Fisher Scientific | Varied | 6 | NH4Cl, Nutrient Broth, NaHCO66 | Power | 0.9 | Zhao | 2014 | Factors Affecting Improvement of Engineering Properties of MICP-Treated Soil Catalyzed by Bacteria and Urease | 51 | 2 | 1.5
7.121313 | 694.8539 | SP | Ottawa Sand | Silica | NA | 0.46 | NA | NA | NA | NA | 0 | 48.5 | 1610 | NA | NA | NA | NA | 1e-05 | EICP | Commercial | IMMERSION | NA | Varied | 1 | Fisher Scientific | Varied | 6 | NH4Cl, Nutrient Broth, NaHCO67 | Power | 0.9 | Zhao | 2014 | Factors Affecting Improvement of Engineering Properties of MICP-Treated Soil Catalyzed by Bacteria and Urease | 51 | 2 | 1.5
7.324772 | 748.6562 | SP | Ottawa Sand | Silica | NA | 0.46 | NA | NA | NA | NA | 0 | 48.5 | 1610 | NA | NA | NA | NA | 1e-05 | EICP | Commercial | IMMERSION | NA | Varied | 1 | Fisher Scientific | Varied | 6 | NH4Cl, Nutrient Broth, NaHCO68 | Power | 0.9 | Zhao | 2014 | Factors Affecting Improvement of Engineering Properties of MICP-Treated Soil Catalyzed by Bacteria and Urease | 51 | 2 | 1.5
7.361067 | 771.0788 | SP | Ottawa Sand | Silica | NA | 0.46 | NA | NA | NA | NA | 0 | 48.5 | 1610 | NA | NA | NA | NA | 1e-05 | EICP | Commercial | IMMERSION | NA | Varied | 1 | Fisher Scientific | Varied | 6 | NH4Cl, Nutrient Broth, NaHCO69 | Power | 0.9 | Zhao | 2014 | Factors Affecting Improvement of Engineering Properties of MICP-Treated Soil Catalyzed by Bacteria and Urease | 51 | 2 | 1.5
8.908518 | 796.2825 | SP | Ottawa Sand | Silica | NA | 0.46 | NA | NA | NA | NA | 0 | 48.5 | 1610 | NA | NA | NA | NA | 1e-05 | EICP | Commercial | IMMERSION | NA | Varied | 1 | Fisher Scientific | Varied | 6 | NH4Cl, Nutrient Broth, NaHCO70 | Power | 0.9 | Zhao | 2014 | Factors Affecting Improvement of Engineering Properties of MICP-Treated Soil Catalyzed by Bacteria and Urease | 51 | 2 | 1.5
7.181347 | 772.2661 | SP | Ottawa Sand | Silica | NA | 0.46 | NA | NA | NA | NA | 0 | 48.5 | 1610 | NA | NA | NA | NA | 1e-05 | EICP | Commercial | IMMERSION | NA | Varied | 1 | Fisher Scientific | Varied | 6 | NH4Cl, Nutrient Broth, NaHCO71 | Power | 0.9 | Zhao | 2014 | Factors Affecting Improvement of Engineering Properties of MICP-Treated Soil Catalyzed by Bacteria and Urease | 51 | 2 | 1.5
4.694301 | 338.2187 | SP | Ottawa Sand | Silica | NA | 0.46 | NA | NA | NA | NA | 0 | 48.5 | 1610 | NA | NA | NA | NA | 1e-05 | EICP | Commercial | IMMERSION | NA | Varied | 1 | Fisher Scientific | Varied | 6 | NH4Cl, Nutrient Broth, NaHCO72 | Power | 0.9 | Zhao | 2014 | Factors Affecting Improvement of Engineering Properties of MICP-Treated Soil Catalyzed by Bacteria and Urease | 51 | 2 | 1.5
4.911917 | 349.4927 | SP | Ottawa Sand | Silica | NA | 0.46 | NA | NA | NA | NA | 0 | 48.5 | 1610 | NA | NA | NA | NA | 1e-05 | EICP | Commercial | IMMERSION | NA | Varied | 1 | Fisher Scientific | Varied | 6 | NH4Cl, Nutrient Broth, NaHCO73 | Power | 0.9 | Zhao | 2014 | Factors Affecting Improvement of Engineering Properties of MICP-Treated Soil Catalyzed by Bacteria and Urease | 51 | 2 | 1.5
5.036269 | 388.9515 | SP | Ottawa Sand | Silica | NA | 0.46 | NA | NA | NA | NA | 0 | 48.5 | 1610 | NA | NA | NA | NA | 1e-05 | EICP | Commercial | IMMERSION | NA | Varied | 1 | Fisher Scientific | Varied | 6 | NH4Cl, Nutrient Broth, NaHCO74 | Power | 0.9 | Zhao | 2014 | Factors Affecting Improvement of Engineering Properties of MICP-Treated Soil Catalyzed by Bacteria and Urease | 51 | 2 | 1.5
1.396011 | 44.39746 | SP | Poorly Graded Sand | Silica | NA | 0.42 | NA | NA | NA | NA | 0 | NA | NA | NA | NA | NA | 2.66 | NA | MICP | Augmented | IMMERSION | NA | 1 | 1 | S. Pasteurii | NA | 6 | NH4Cl, Nutrient Broth, NaHCO73 | Power | 0.9819 | Li | 2017 | Impact of Oxygen Availability on Microbially Induced Calcite Precipitation (MICP) Treatment | 39.1 | 2.05 | 1.5
1.602564 | 57.08245 | SP | Poorly Graded Sand | Silica | NA | 0.42 | NA | NA | NA | NA | 0 | NA | NA | NA | NA | NA | 2.66 | NA | MICP | Augmented | IMMERSION | NA | 1 | 1 | S. Pasteurii | NA | 6 | NH4Cl, Nutrient Broth, NaHCO74 | Power | 0.9819 | Li | 2017 | Impact of Oxygen Availability on Microbially Induced Calcite Precipitation (MICP) Treatment | 39.1 | 2.05 | 1.5
1.702279 | 69.76744 | SP | Poorly Graded Sand | Silica | NA | 0.42 | NA | NA | NA | NA | 0 | NA | NA | NA | NA | NA | 2.66 | NA | MICP | Augmented | IMMERSION | NA | 1 | 1 | S. Pasteurii | NA | 6 | NH4Cl, Nutrient Broth, NaHCO75 | Power | 0.9819 | Li | 2017 | Impact of Oxygen Availability on Microbially Induced Calcite Precipitation (MICP) Treatment | 39.1 | 2.05 | 1.5
1.858974 | 82.45243 | SP | Poorly Graded Sand | Silica | NA | 0.42 | NA | NA | NA | NA | 0 | NA | NA | NA | NA | NA | 2.66 | NA | MICP | Augmented | IMMERSION | NA | 1 | 1 | S. Pasteurii | NA | 6 | NH4Cl, Nutrient Broth, NaHCO76 | Power | 0.9819 | Li | 2017 | Impact of Oxygen Availability on Microbially Induced Calcite Precipitation (MICP) Treatment | 39.1 | 2.05 | 1.5
2.877493 | 213.5307 | SP | Poorly Graded Sand | Silica | NA | 0.42 | NA | NA | NA | NA | 0 | NA | NA | NA | NA | NA | 2.66 | NA | MICP | Augmented | IMMERSION | NA | 1 | 1 | S. Pasteurii | NA | 6 | NH4Cl, Nutrient Broth, NaHCO77 | Power | 0.9819 | Li | 2017 | Impact of Oxygen Availability on Microbially Induced Calcite Precipitation (MICP) Treatment | 39.1 | 2.05 | 1.5
3.497151 | 285.4123 | SP | Poorly Graded Sand | Silica | NA | 0.42 | NA | NA | NA | NA | 0 | NA | NA | NA | NA | NA | 2.66 | NA | MICP | Augmented | IMMERSION | NA | 1 | 1 | S. Pasteurii | NA | 6 | NH4Cl, Nutrient Broth, NaHCO78 | Power | 0.9819 | Li | 2017 | Impact of Oxygen Availability on Microbially Induced Calcite Precipitation (MICP) Treatment | 39.1 | 2.05 | 1.5
3.888889 | 357.2939 | SP | Poorly Graded Sand | Silica | NA | 0.42 | NA | NA | NA | NA | 0 | NA | NA | NA | NA | NA | 2.66 | NA | MICP | Augmented | IMMERSION | NA | 1 | 1 | S. Pasteurii | NA | 6 | NH4Cl, Nutrient Broth, NaHCO79 | Power | 0.9819 | Li | 2017 | Impact of Oxygen Availability on Microbially Induced Calcite Precipitation (MICP) Treatment | 39.1 | 2.05 | 1.5
4.052707 | 431.2896 | SP | Poorly Graded Sand | Silica | NA | 0.42 | NA | NA | NA | NA | 0 | NA | NA | NA | NA | NA | 2.66 | NA | MICP | Augmented | IMMERSION | NA | 1 | 1 | S. Pasteurii | NA | 6 | NH4Cl, Nutrient Broth, NaHCO80 | Power | 0.9819 | Li | 2017 | Impact of Oxygen Availability on Microbially Induced Calcite Precipitation (MICP) Treatment | 39.1 | 2.05 | 1.5
4.294872 | 391.1205 | SP | Poorly Graded Sand | Silica | NA | 0.42 | NA | NA | NA | NA | 0 | NA | NA | NA | NA | NA | 2.66 | NA | MICP | Augmented | IMMERSION | NA | 1 | 1 | S. Pasteurii | NA | 6 | NH4Cl, Nutrient Broth, NaHCO81 | Power | 0.9819 | Li | 2017 | Impact of Oxygen Availability on Microbially Induced Calcite Precipitation (MICP) Treatment | 39.1 | 2.05 | 1.5
4.537037 | 391.1205 | SP | Poorly Graded Sand | Silica | NA | 0.42 | NA | NA | NA | NA | 0 | NA | NA | NA | NA | NA | 2.66 | NA | MICP | Augmented | IMMERSION | NA | 1 | 1 | S. Pasteurii | NA | 6 | NH4Cl, Nutrient Broth, NaHCO82 | Power | 0.9819 | Li | 2017 | Impact of Oxygen Availability on Microbially Induced Calcite Precipitation (MICP) Treatment | 39.1 | 2.05 | 1.5
5.598291 | 805.4968 | SP | Poorly Graded Sand | Silica | NA | 0.42 | NA | NA | NA | NA | 0 | NA | NA | NA | NA | NA | 2.66 | NA | MICP | Augmented | IMMERSION | NA | 1 | 1 | S. Pasteurii | NA | 6 | NH4Cl, Nutrient Broth, NaHCO83 | Power | 0.9819 | Li | 2017 | Impact of Oxygen Availability on Microbially Induced Calcite Precipitation (MICP) Treatment | 39.1 | 2.05 | 1.5
6.723647 | 1154.334 | SP | Poorly Graded Sand | Silica | NA | 0.42 | NA | NA | NA | NA | 0 | NA | NA | NA | NA | NA | 2.66 | NA | MICP | Augmented | IMMERSION | NA | 1 | 1 | S. Pasteurii | NA | 6 | NH4Cl, Nutrient Broth, NaHCO84 | Power | 0.9819 | Li | 2017 | Impact of Oxygen Availability on Microbially Induced Calcite Precipitation (MICP) Treatment | 39.1 | 2.05 | 1.5
8.240741 | 1505.285 | SP | Poorly Graded Sand | Silica | NA | 0.42 | NA | NA | NA | NA | 0 | NA | NA | NA | NA | NA | 2.66 | NA | MICP | Augmented | IMMERSION | NA | 1 | 1 | S. Pasteurii | NA | 6 | NH4Cl, Nutrient Broth, NaHCO85 | Power | 0.9819 | Li | 2017 | Impact of Oxygen Availability on Microbially Induced Calcite Precipitation (MICP) Treatment | 39.1 | 2.05 | 1.5
9.80057 | 1881.607 | SP | Poorly Graded Sand | Silica | NA | 0.42 | NA | NA | NA | NA | 0 | NA | NA | NA | NA | NA | 2.66 | NA | MICP | Augmented | IMMERSION | NA | 1 | 1 | S. Pasteurii | NA | 6 | NH4Cl, Nutrient Broth, NaHCO86 | Power | 0.9819 | Li | 2017 | Impact of Oxygen Availability on Microbially Induced Calcite Precipitation (MICP) Treatment | 39.1 | 2.05 | 1.5
10.00045 | 1012.674 | SP | Poorly Graded Sand | Silica | NA | NA | NA | NA | NA | NA | NA | NA | 1483 | Varied | Varied | NA | 2.665 | NA | MICP | Augmented | INJECTION | NA | 0.5 | 1 | Pararhodobacter sp | NA | NA | NH4Cl, Nutrient Broth, NaHCO85 | Power | 0.7069 | Amarakoon | 2018 | Factors Affecting Sand Solidifcation Using MICP with Pararhodobacter sp. | 30 | 2 | NA
12.05049 | 1644.627 | SP | Poorly Graded Sand | Silica | NA | NA | NA | NA | NA | NA | NA | NA | 1483 | Varied | Varied | NA | 2.665 | NA | MICP | Augmented | INJECTION | NA | 0.5 | 1 | Pararhodobacter sp | NA | NA | NH4Cl, Nutrient Broth, NaHCO86 | Power | 0.7069 | Amarakoon | 2018 | Factors Affecting Sand Solidifcation Using MICP with Pararhodobacter sp. | 30 | 2 | NA
14.00048 | 3194.883 | SP | Poorly Graded Sand | Silica | NA | NA | NA | NA | NA | NA | NA | NA | 1483 | Varied | Varied | NA | 2.665 | NA | MICP | Augmented | INJECTION | NA | 0.5 | 1 | Pararhodobacter sp | NA | NA | NH4Cl, Nutrient Broth, NaHCO87 | Power | 0.7069 | Amarakoon | 2018 | Factors Affecting Sand Solidifcation Using MICP with Pararhodobacter sp. | 30 | 2 | NA
15.47886 | 1973 | SP | Poorly Graded Sand | Silica | NA | NA | NA | NA | NA | NA | NA | NA | 1483 | Varied | Varied | NA | 2.665 | NA | MICP | Augmented | INJECTION | NA | 0.5 | 1 | Pararhodobacter sp | NA | NA | NH4Cl, Nutrient Broth, NaHCO88 | Power | 0.7069 | Amarakoon | 2018 | Factors Affecting Sand Solidifcation Using MICP with Pararhodobacter sp. | 30 | 2 | NA
16.0155 | 3494.488 | SP | Poorly Graded Sand | Silica | NA | NA | NA | NA | NA | NA | NA | NA | 1483 | Varied | Varied | NA | 2.665 | NA | MICP | Augmented | INJECTION | NA | 0.5 | 1 | Pararhodobacter sp | NA | NA | NH4Cl, Nutrient Broth, NaHCO89 | Power | 0.7069 | Amarakoon | 2018 | Factors Affecting Sand Solidifcation Using MICP with Pararhodobacter sp. | 30 | 2 | NA
16.29005 | 1872.189 | SP | Poorly Graded Sand | Silica | NA | NA | NA | NA | NA | NA | NA | NA | 1483 | Varied | Varied | NA | 2.665 | NA | MICP | Augmented | INJECTION | NA | 0.5 | 1 | Pararhodobacter sp | NA | NA | NH4Cl, Nutrient Broth, NaHCO90 | Power | 0.7069 | Amarakoon | 2018 | Factors Affecting Sand Solidifcation Using MICP with Pararhodobacter sp. | 30 | 2 | NA
17.01153 | 2571.532 | SP | Poorly Graded Sand | Silica | NA | NA | NA | NA | NA | NA | NA | NA | 1483 | Varied | Varied | NA | 2.665 | NA | MICP | Augmented | INJECTION | NA | 0.5 | 1 | Pararhodobacter sp | NA | NA | NH4Cl, Nutrient Broth, NaHCO91 | Power | 0.7069 | Amarakoon | 2018 | Factors Affecting Sand Solidifcation Using MICP with Pararhodobacter sp. | 30 | 2 | NA
17.73427 | 1912.741 | SP | Poorly Graded Sand | Silica | NA | NA | NA | NA | NA | NA | NA | NA | 1483 | Varied | Varied | NA | 2.665 | NA | MICP | Augmented | INJECTION | NA | 0.5 | 1 | Pararhodobacter sp | NA | NA | NH4Cl, Nutrient Broth, NaHCO92 | Power | 0.7069 | Amarakoon | 2018 | Factors Affecting Sand Solidifcation Using MICP with Pararhodobacter sp. | 30 | 2 | NA
18.9882 | 2071.006 | SP | Poorly Graded Sand | Silica | NA | NA | NA | NA | NA | NA | NA | NA | 1483 | Varied | Varied | NA | 2.665 | NA | MICP | Augmented | INJECTION | NA | 0.5 | 1 | Pararhodobacter sp | NA | NA | NH4Cl, Nutrient Broth, NaHCO93 | Power | 0.7069 | Amarakoon | 2018 | Factors Affecting Sand Solidifcation Using MICP with Pararhodobacter sp. | 30 | 2 | NA
19.0348 | 2410.933 | SP | Poorly Graded Sand | Silica | NA | NA | NA | NA | NA | NA | NA | NA | 1483 | Varied | Varied | NA | 2.665 | NA | MICP | Augmented | INJECTION | NA | 0.5 | 1 | Pararhodobacter sp | NA | NA | NH4Cl, Nutrient Broth, NaHCO94 | Power | 0.7069 | Amarakoon | 2018 | Factors Affecting Sand Solidifcation Using MICP with Pararhodobacter sp. | 30 | 2 | NA
19.98054 | 2553.168 | SP | Poorly Graded Sand | Silica | NA | NA | NA | NA | NA | NA | NA | NA | 1483 | Varied | Varied | NA | 2.665 | NA | MICP | Augmented | INJECTION | NA | 0.5 | 1 | Pararhodobacter sp | NA | NA | NH4Cl, Nutrient Broth, NaHCO95 | Power | 0.7069 | Amarakoon | 2018 | Factors Affecting Sand Solidifcation Using MICP with Pararhodobacter sp. | 30 | 2 | NA
19.99923 | 3548.597 | SP | Poorly Graded Sand | Silica | NA | NA | NA | NA | NA | NA | NA | NA | 1483 | Varied | Varied | NA | 2.665 | NA | MICP | Augmented | INJECTION | NA | 0.5 | 1 | Pararhodobacter sp | NA | NA | NH4Cl, Nutrient Broth, NaHCO96 | Power | 0.7069 | Amarakoon | 2018 | Factors Affecting Sand Solidifcation Using MICP with Pararhodobacter sp. | 30 | 2 | NA
21.00467 | 3809.222 | SP | Poorly Graded Sand | Silica | NA | NA | NA | NA | NA | NA | NA | NA | 1483 | Varied | Varied | NA | 2.665 | NA | MICP | Augmented | INJECTION | NA | 0.5 | 1 | Pararhodobacter sp | NA | NA | NH4Cl, Nutrient Broth, NaHCO97 | Power | 0.7069 | Amarakoon | 2018 | Factors Affecting Sand Solidifcation Using MICP with Pararhodobacter sp. | 30 | 2 | NA
21.65975 | 3569.5 | SP | Poorly Graded Sand | Silica | NA | NA | NA | NA | NA | NA | NA | NA | 1483 | Varied | Varied | NA | 2.665 | NA | MICP | Augmented | INJECTION | NA | 0.5 | 1 | Pararhodobacter sp | NA | NA | NH4Cl, Nutrient Broth, NaHCO98 | Power | 0.7069 | Amarakoon | 2018 | Factors Affecting Sand Solidifcation Using MICP with Pararhodobacter sp. | 30 | 2 | NA
23.9906 | 3546.104 | SP | Poorly Graded Sand | Silica | NA | NA | NA | NA | NA | NA | NA | NA | 1483 | Varied | Varied | NA | 2.665 | NA | MICP | Augmented | INJECTION | NA | 0.5 | 1 | Pararhodobacter sp | NA | NA | NH4Cl, Nutrient Broth, NaHCO99 | Power | 0.7069 | Amarakoon | 2018 | Factors Affecting Sand Solidifcation Using MICP with Pararhodobacter sp. | 30 | 2 | NA
25.99685 | 4403.613 | SP | Poorly Graded Sand | Silica | NA | NA | NA | NA | NA | NA | NA | NA | 1483 | Varied | Varied | NA | 2.665 | NA | MICP | Augmented | INJECTION | NA | 0.5 | 1 | Pararhodobacter sp | NA | NA | NH4Cl, Nutrient Broth, NaHCO100 | Power | 0.7069 | Amarakoon | 2018 | Factors Affecting Sand Solidifcation Using MICP with Pararhodobacter sp. | 30 | 2 | NA
26.94818 | 6716.989 | SP | Poorly Graded Sand | Silica | NA | NA | NA | NA | NA | NA | NA | NA | 1483 | Varied | Varied | NA | 2.665 | NA | MICP | Augmented | INJECTION | NA | 0.5 | 1 | Pararhodobacter sp | NA | NA | NH4Cl, Nutrient Broth, NaHCO101 | Power | 0.7069 | Amarakoon | 2018 | Factors Affecting Sand Solidifcation Using MICP with Pararhodobacter sp. | 30 | 2 | NA
27.97848 | 5685.779 | SP | Poorly Graded Sand | Silica | NA | NA | NA | NA | NA | NA | NA | NA | 1483 | Varied | Varied | NA | 2.665 | NA | MICP | Augmented | INJECTION | NA | 0.5 | 1 | Pararhodobacter sp | NA | NA | NH4Cl, Nutrient Broth, NaHCO102 | Power | 0.7069 | Amarakoon | 2018 | Factors Affecting Sand Solidifcation Using MICP with Pararhodobacter sp. | 30 | 2 | NA
27.99063 | 10008.78 | SP | Poorly Graded Sand | Silica | NA | NA | NA | NA | NA | NA | NA | NA | 1483 | Varied | Varied | NA | 2.665 | NA | MICP | Augmented | INJECTION | NA | 0.5 | 1 | Pararhodobacter sp | NA | NA | NH4Cl, Nutrient Broth, NaHCO103 | Power | 0.7069 | Amarakoon | 2018 | Factors Affecting Sand Solidifcation Using MICP with Pararhodobacter sp. | 30 | 2 | NA
31.95659 | 6704.643 | SP | Poorly Graded Sand | Silica | NA | NA | NA | NA | NA | NA | NA | NA | 1483 | Varied | Varied | NA | 2.665 | NA | MICP | Augmented | INJECTION | NA | 0.5 | 1 | Pararhodobacter sp | NA | NA | NH4Cl, Nutrient Broth, NaHCO104 | Power | 0.7069 | Amarakoon | 2018 | Factors Affecting Sand Solidifcation Using MICP with Pararhodobacter sp. | 30 | 2 | NA
8.2 | 230 | SP | Poorly Graded Sand | Silica | NA | 0.73 | NA | NA | NA | NA | NA | NA | 1542.056 | NA | NA | NA | NA | NA | MICP | Augmented | PERCOLATION | 15 | 0.5 | 1 | Bacilius Sp | 0.222 | NA | Pure | Power | 0.862 | Choi | 2016 | Properties of biocemented, fiber reinforced sand | 50 | 2 | 1
11.3 | 739 | SP | Poorly Graded Sand | Silica | NA | 0.73 | NA | NA | NA | NA | NA | NA | 1542.056 | NA | NA | NA | NA | NA | MICP | Augmented | PERCOLATION | 15 | 0.5 | 1 | Bacilius Sp | 0.222 | NA | Pure | Power | 0.862 | Choi | 2016 | Properties of biocemented, fiber reinforced sand | 50 | 2 | 1
12.1 | 1728 | SP | Poorly Graded Sand | Silica | NA | 0.73 | NA | NA | NA | NA | NA | NA | 1542.056 | NA | NA | NA | NA | NA | MICP | Augmented | PERCOLATION | 15 | 0.5 | 1 | Bacilius Sp | 0.222 | NA | Pure | Power | 0.862 | Choi | 2016 | Properties of biocemented, fiber reinforced sand | 50 | 2 | 1
22.74748 | 492.4505 | SP | Poorly Graded Sand | Silica | 0.15 | NA | NA | NA | NA | NA | NA | NA | NA | NA | NA | NA | NA | NA | MICP | Augmented | INJECTION | 2 | 2 | 1 | Alkalophilic Microbes | 0.264 | NA | Pure | Power | 0.9942 | Hui | 2011 | Characterization of microbe cementitious materials | 30 | 2 | 1
31.62007 | 806.5594 | SP | Poorly Graded Sand | Silica | 0.15 | NA | NA | NA | NA | NA | NA | NA | NA | NA | NA | NA | NA | NA | MICP | Augmented | INJECTION | 2 | 2 | 1 | Alkalophilic Microbes | 0.264 | NA | Pure | Power | 0.9942 | Hui | 2011 | Characterization of microbe cementitious materials | 30 | 2 | 1
45.38268 | 1216.46 | SP | Poorly Graded Sand | Silica | 0.15 | NA | NA | NA | NA | NA | NA | NA | NA | NA | NA | NA | NA | NA | MICP | Augmented | INJECTION | 2 | 2 | 1 | Alkalophilic Microbes | 0.264 | NA | Pure | Power | 0.9942 | Hui | 2011 | Characterization of microbe cementitious materials | 30 | 2 | 1
4.114072 | 369.6145 | SP | Toyoura Sand | Silica | NA | 0.21 | NA | NA | NA | NA | 0 | 50 | 1476.958 | NA | NA | 0 | 2.64 | 0.00044 | EICP | Commercial | INJECTION | Varied | Varied | 1 | Commerical | Varied | 9.15 | Pure | Power | 0.194 | Yasuhara | 2012 | Experiments and predictions of physical properties of sand cemented by enzymatically-induced carbonate precipitation | 50 | 2 | NA
6.013324 | 467.1202 | SP | Toyoura Sand | Silica | NA | 0.21 | NA | NA | NA | NA | 0 | 50 | 1476.958 | NA | NA | 0 | 2.64 | 0.00044 | EICP | Commercial | INJECTION | Varied | Varied | 1 | Commerical | Varied | 9.15 | Pure | Power | 0.194 | Yasuhara | 2012 | Experiments and predictions of physical properties of sand cemented by enzymatically-induced carbonate precipitation | 50 | 2 | NA
5.662693 | 752.8345 | SP | Toyoura Sand | Silica | NA | 0.21 | NA | NA | NA | NA | 0 | 50 | 1476.958 | NA | NA | 0 | 2.64 | 0.00044 | EICP | Commercial | INJECTION | Varied | Varied | 1 | Commerical | Varied | 9.15 | Pure | Power | 0.194 | Yasuhara | 2012 | Experiments and predictions of physical properties of sand cemented by enzymatically-induced carbonate precipitation | 50 | 2 | NA
7.708041 | 435.3741 | SP | Toyoura Sand | Silica | NA | 0.21 | NA | NA | NA | NA | 0 | 50 | 1476.958 | NA | NA | 0 | 2.64 | 0.00044 | EICP | Commercial | INJECTION | Varied | Varied | 1 | Commerical | Varied | 9.15 | Pure | Power | 0.194 | Yasuhara | 2012 | Experiments and predictions of physical properties of sand cemented by enzymatically-induced carbonate precipitation | 50 | 2 | NA
6.591865 | 888.8889 | SP | Toyoura Sand | Silica | NA | 0.21 | NA | NA | NA | NA | 0 | 50 | 1476.958 | NA | NA | 0 | 2.64 | 0.00044 | EICP | Commercial | INJECTION | Varied | Varied | 1 | Commerical | Varied | 9.15 | Pure | Power | 0.194 | Yasuhara | 2012 | Experiments and predictions of physical properties of sand cemented by enzymatically-induced carbonate precipitation | 50 | 2 | NA
5.037401 | 1623.583 | SP | Toyoura Sand | Silica | NA | 0.21 | NA | NA | NA | NA | 0 | 50 | 1476.958 | NA | NA | 0 | 2.64 | 0.00044 | EICP | Commercial | INJECTION | Varied | Varied | 1 | Commerical | Varied | 9.15 | Pure | Power | 0.194 | Yasuhara | 2012 | Experiments and predictions of physical properties of sand cemented by enzymatically-induced carbonate precipitation | 50 | 2 | NA
7.808219 | 10545.45 | NA | 2095 Granusil Silica Sand | Silica | 1 | NA | NA | NA | NA | NA | NA | NA | NA | NA | NA | 0 | NA | NA | EICP | Commercial | INJECTION | NA | 0.33 | 1 | Jack Bean Meal | NA | NA | Pure | Power | 0.0699 | Beser | 2018 | UREOLYSIS INDUCED MINERAL PRECIPITATION MATERIAL PROPERTIES COMPARED TO OIL AND GAS WELL CEMENTS | 25 | 2 | NA
11.03267 | 10969.7 | NA | 2096 Granusil Silica Sand | Silica | 1 | NA | NA | NA | NA | NA | NA | NA | NA | NA | NA | 0 | NA | NA | EICP | Commercial | INJECTION | NA | 0.33 | 1 | Jack Bean Meal | NA | NA | Pure | Power | 0.0699 | Beser | 2018 | UREOLYSIS INDUCED MINERAL PRECIPITATION MATERIAL PROPERTIES COMPARED TO OIL AND GAS WELL CEMENTS | 25 | 2 | NA
13.68809 | 10545.45 | NA | 2097 Granusil Silica Sand | Silica | 1 | NA | NA | NA | NA | NA | NA | NA | NA | NA | NA | 0 | NA | NA | EICP | Commercial | INJECTION | NA | 0.33 | 1 | Jack Bean Meal | NA | NA | Pure | Power | 0.0699 | Beser | 2018 | UREOLYSIS INDUCED MINERAL PRECIPITATION MATERIAL PROPERTIES COMPARED TO OIL AND GAS WELL CEMENTS | 25 | 2 | NA
10.68637 | 8392.282 | NA | 2098 Granusil Silica Sand | Silica | 1 | NA | NA | NA | NA | NA | NA | NA | NA | NA | NA | 0 | NA | NA | EICP | Commercial | INJECTION | NA | 0.33 | 1 | Jack Bean Meal | NA | NA | Pure | Power | 0.0699 | Beser | 2018 | UREOLYSIS INDUCED MINERAL PRECIPITATION MATERIAL PROPERTIES COMPARED TO OIL AND GAS WELL CEMENTS | 50 | 2 | NA
11.37023 | 7798.822 | NA | 2099 Granusil Silica Sand | Silica | 1 | NA | NA | NA | NA | NA | NA | NA | NA | NA | NA | 0 | NA | NA | EICP | Commercial | INJECTION | NA | 0.33 | 1 | Jack Bean Meal | NA | NA | Pure | Power | 0.0699 | Beser | 2018 | UREOLYSIS INDUCED MINERAL PRECIPITATION MATERIAL PROPERTIES COMPARED TO OIL AND GAS WELL CEMENTS | 50 | 2 | NA
6.54373 | 9979.798 | NA | 2100 Granusil Silica Sand | Silica | 1 | NA | NA | NA | NA | NA | NA | NA | NA | NA | NA | 0 | NA | NA | MEICP | Augmented | INJECTION | NA | 0.33 | 1 | SP+JBM | NA | NA | MICP+EICP | Power | 0.0699 | Beser | 2018 | UREOLYSIS INDUCED MINERAL PRECIPITATION MATERIAL PROPERTIES COMPARED TO OIL AND GAS WELL CEMENTS | 50 | 2 | NA
6.290832 | 9595.96 | NA | 2101 Granusil Silica Sand | Silica | 1 | NA | NA | NA | NA | NA | NA | NA | NA | NA | NA | 0 | NA | NA | MEICP | Augmented | INJECTION | NA | 0.33 | 1 | SP+JBM | NA | NA | MICP+EICP | Power | 0.0699 | Beser | 2018 | UREOLYSIS INDUCED MINERAL PRECIPITATION MATERIAL PROPERTIES COMPARED TO OIL AND GAS WELL CEMENTS | 50 | 2 | NA
6.290832 | 9111.111 | NA | 2102 Granusil Silica Sand | Silica | 1 | NA | NA | NA | NA | NA | NA | NA | NA | NA | NA | 0 | NA | NA | MEICP | Augmented | INJECTION | NA | 0.33 | 1 | SP+JBM | NA | NA | MICP+EICP | Power | 0.0699 | Beser | 2018 | UREOLYSIS INDUCED MINERAL PRECIPITATION MATERIAL PROPERTIES COMPARED TO OIL AND GAS WELL CEMENTS | 50 | 2 | NA
10.65332 | 10121.21 | NA | 2103 Granusil Silica Sand | Silica | 1 | NA | NA | NA | NA | NA | NA | NA | NA | NA | NA | 0 | NA | NA | MICP | Augmented | INJECTION | NA | 0.33 | 1 | S. Pasteurii | NA | NA | Pure | Power | 0.0699 | Beser | 2018 | UREOLYSIS INDUCED MINERAL PRECIPITATION MATERIAL PROPERTIES COMPARED TO OIL AND GAS WELL CEMENTS | 50 | 2 | NA
11.44362 | 10424.24 | NA | 2104 Granusil Silica Sand | Silica | 1 | NA | NA | NA | NA | NA | NA | NA | NA | NA | NA | 0 | NA | NA | MICP | Augmented | INJECTION | NA | 0.33 | 1 | S. Pasteurii | NA | NA | Pure | Power | 0.0699 | Beser | 2018 | UREOLYSIS INDUCED MINERAL PRECIPITATION MATERIAL PROPERTIES COMPARED TO OIL AND GAS WELL CEMENTS | 50 | 2 | NA
14.38356 | 10484.85 | NA | 2105 Granusil Silica Sand | Silica | 1 | NA | NA | NA | NA | NA | NA | NA | NA | NA | NA | 0 | NA | NA | MICP | Augmented | INJECTION | NA | 0.33 | 1 | S. Pasteurii | NA | NA | Pure | Power | 0.0699 | Beser | 2018 | UREOLYSIS INDUCED MINERAL PRECIPITATION MATERIAL PROPERTIES COMPARED TO OIL AND GAS WELL CEMENTS | 50 | 2 | NA
5.943098 | 10161.62 | NA | 2106 Granusil Silica Sand | Silica | 1 | NA | NA | NA | NA | NA | NA | NA | NA | NA | NA | 0 | NA | NA | MICP | Augmented | INJECTION | NA | 0.33 | 1 | S. Pasteurii | NA | NA | Pure | Power | 0.0699 | Beser | 2018 | UREOLYSIS INDUCED MINERAL PRECIPITATION MATERIAL PROPERTIES COMPARED TO OIL AND GAS WELL CEMENTS | 50 | 2 | NA
6.132771 | 9333.333 | NA | 2107 Granusil Silica Sand | Silica | 1 | NA | NA | NA | NA | NA | NA | NA | NA | NA | NA | 0 | NA | NA | MICP | Augmented | INJECTION | NA | 0.33 | 1 | S. Pasteurii | NA | NA | Pure | Power | 0.0699 | Beser | 2018 | UREOLYSIS INDUCED MINERAL PRECIPITATION MATERIAL PROPERTIES COMPARED TO OIL AND GAS WELL CEMENTS | 50 | 2 | NA
7.334036 | 8424.242 | NA | 2108 Granusil Silica Sand | Silica | 1 | NA | NA | NA | NA | NA | NA | NA | NA | NA | NA | 0 | NA | NA | MICP | Augmented | INJECTION | NA | 0.33 | 1 | S. Pasteurii | NA | NA | Pure | Power | 0.0699 | Beser | 2018 | UREOLYSIS INDUCED MINERAL PRECIPITATION MATERIAL PROPERTIES COMPARED TO OIL AND GAS WELL CEMENTS | 50 | 2 | NA
6.859852 | 9959.596 | NA | 2109 Granusil Silica Sand | Silica | 1 | NA | NA | NA | NA | NA | NA | NA | NA | NA | NA | 0 | NA | NA | ENCIP | Commercial | INJECTION | NA | 0.33 | 1 | Jack Bean Meal | NA | NA | Nutrient Broth | Power | 0.0699 | Beser | 2018 | UREOLYSIS INDUCED MINERAL PRECIPITATION MATERIAL PROPERTIES COMPARED TO OIL AND GAS WELL CEMENTS | 50 | 2 | NA
6.354057 | 8949.495 | NA | 2110 Granusil Silica Sand | Silica | 1 | NA | NA | NA | NA | NA | NA | NA | NA | NA | NA | 0 | NA | NA | ENCIP | Commercial | INJECTION | NA | 0.33 | 1 | Jack Bean Meal | NA | NA | Nutrient Broth | Power | 0.0699 | Beser | 2018 | UREOLYSIS INDUCED MINERAL PRECIPITATION MATERIAL PROPERTIES COMPARED TO OIL AND GAS WELL CEMENTS | 50 | 2 | NA
6.448894 | 8787.879 | NA | 2111 Granusil Silica Sand | Silica | 1 | NA | NA | NA | NA | NA | NA | NA | NA | NA | NA | 0 | NA | NA | ENCIP | Commercial | INJECTION | NA | 0.33 | 1 | Jack Bean Meal | NA | NA | Nutrient Broth | Power | 0.0699 | Beser | 2018 | UREOLYSIS INDUCED MINERAL PRECIPITATION MATERIAL PROPERTIES COMPARED TO OIL AND GAS WELL CEMENTS | 50 | 2 | NA
2.987028 | 203.5491 | SP | Poorly Graded Sand | Silica | 0.61 | 0.72 | 0.67 | 0.73 | 1.21 | 1.02 | 0 | 64.6 | NA | 0.74 | 0.51 | NA | 2.65 | 0.00101 | MICP | Augmented | PERCOLATION | 4 | 0.3 | 1 | SP | 0.3 | NA | Pure | Power | 0.7665 | Hoang | 2020 | Engineering Properties of Biocementation Coarse- and Fine-Grained Sand Catalyzed By Bacterial Cells and Bacterial Enzyme | 50 | 2 | NA
3.43809 | 234.8643 | SP | Poorly Graded Sand | Silica | 0.61 | 0.72 | 0.67 | 0.73 | 1.21 | 1.02 | 0 | 64.6 | NA | 0.74 | 0.51 | NA | 2.65 | 0.00101 | MICP | Augmented | PERCOLATION | 4 | 0.3 | 1 | SP | 0.3 | NA | Pure | Power | 0.7665 | Hoang | 2020 | Engineering Properties of Biocementation Coarse- and Fine-Grained Sand Catalyzed By Bacterial Cells and Bacterial Enzyme | 50 | 2 | NA
4.089623 | 224.4259 | SP | Poorly Graded Sand | Silica | 0.61 | 0.72 | 0.67 | 0.73 | 1.21 | 1.02 | 0 | 64.6 | NA | 0.74 | 0.51 | NA | 2.65 | 0.00101 | MICP | Augmented | PERCOLATION | 4 | 0.3 | 1 | SP | 0.3 | NA | Pure | Power | 0.7665 | Hoang | 2020 | Engineering Properties of Biocementation Coarse- and Fine-Grained Sand Catalyzed By Bacterial Cells and Bacterial Enzyme | 50 | 2 | NA
5.071934 | 754.1754 | SP | Poorly Graded Sand | Silica | 0.61 | 0.72 | 0.67 | 0.73 | 1.21 | 1.02 | 0 | 64.6 | NA | 0.74 | 0.51 | NA | 2.65 | 0.00101 | MICP | Augmented | PERCOLATION | 8 | 0.3 | 1 | SP | 0.3 | NA | Pure | Power | 0.7665 | Hoang | 2020 | Engineering Properties of Biocementation Coarse- and Fine-Grained Sand Catalyzed By Bacterial Cells and Bacterial Enzyme | 50 | 2 | NA
6.064269 | 822.0251 | SP | Poorly Graded Sand | Silica | 0.61 | 0.72 | 0.67 | 0.73 | 1.21 | 1.02 | 0 | 64.6 | NA | 0.74 | 0.51 | NA | 2.65 | 0.00101 | MICP | Augmented | PERCOLATION | 8 | 0.3 | 1 | SP | 0.3 | NA | Pure | Power | 0.7665 | Hoang | 2020 | Engineering Properties of Biocementation Coarse- and Fine-Grained Sand Catalyzed By Bacterial Cells and Bacterial Enzyme | 50 | 2 | NA
5.833726 | 649.7912 | SP | Poorly Graded Sand | Silica | 0.61 | 0.72 | 0.67 | 0.73 | 1.21 | 1.02 | 0 | 64.6 | NA | 0.74 | 0.51 | NA | 2.65 | 0.00101 | MICP | Augmented | PERCOLATION | 8 | 0.3 | 1 | SP | 0.3 | NA | Pure | Power | 0.7665 | Hoang | 2020 | Engineering Properties of Biocementation Coarse- and Fine-Grained Sand Catalyzed By Bacterial Cells and Bacterial Enzyme | 50 | 2 | NA
9.341981 | 1477.035 | SP | Poorly Graded Sand | Silica | 0.61 | 0.72 | 0.67 | 0.73 | 1.21 | 1.02 | 0 | 64.6 | NA | 0.74 | 0.51 | NA | 2.65 | 0.00101 | MICP | Augmented | PERCOLATION | 12 | 0.3 | 1 | SP | 0.3 | NA | Pure | Power | 0.7665 | Hoang | 2020 | Engineering Properties of Biocementation Coarse- and Fine-Grained Sand Catalyzed By Bacterial Cells and Bacterial Enzyme | 50 | 2 | NA
10.88561 | 1649.269 | SP | Poorly Graded Sand | Silica | 0.61 | 0.72 | 0.67 | 0.73 | 1.21 | 1.02 | 0 | 64.6 | NA | 0.74 | 0.51 | NA | 2.65 | 0.00101 | MICP | Augmented | PERCOLATION | 12 | 0.3 | 1 | SP | 0.3 | NA | Pure | Power | 0.7665 | Hoang | 2020 | Engineering Properties of Biocementation Coarse- and Fine-Grained Sand Catalyzed By Bacterial Cells and Bacterial Enzyme | 50 | 2 | NA
12.85024 | 1858.038 | SP | Poorly Graded Sand | Silica | 0.61 | 0.72 | 0.67 | 0.73 | 1.21 | 1.02 | 0 | 64.6 | NA | 0.74 | 0.51 | NA | 2.65 | 0.00101 | MICP | Augmented | PERCOLATION | 12 | 0.3 | 1 | SP | 0.3 | NA | Pure | Power | 0.7665 | Hoang | 2020 | Engineering Properties of Biocementation Coarse- and Fine-Grained Sand Catalyzed By Bacterial Cells and Bacterial Enzyme | 50 | 2 | NA
11.54717 | 1714.509 | SP | Poorly Graded Sand | Silica | 0.61 | 0.72 | 0.67 | 0.73 | 1.21 | 1.02 | 0 | 64.6 | NA | 0.74 | 0.51 | NA | 2.65 | 0.00101 | MICP | Augmented | PERCOLATION | 16 | 0.3 | 1 | SP | 0.3 | NA | Pure | Power | 0.7665 | Hoang | 2020 | Engineering Properties of Biocementation Coarse- and Fine-Grained Sand Catalyzed By Bacterial Cells and Bacterial Enzyme | 50 | 2 | NA
13.29127 | 1842.38 | SP | Poorly Graded Sand | Silica | 0.61 | 0.72 | 0.67 | 0.73 | 1.21 | 1.02 | 0 | 64.6 | NA | 0.74 | 0.51 | NA | 2.65 | 0.00101 | MICP | Augmented | PERCOLATION | 16 | 0.3 | 1 | SP | 0.3 | NA | Pure | Power | 0.7665 | Hoang | 2020 | Engineering Properties of Biocementation Coarse- and Fine-Grained Sand Catalyzed By Bacterial Cells and Bacterial Enzyme | 50 | 2 | NA
15.5566 | 2252.088 | SP | Poorly Graded Sand | Silica | 0.61 | 0.72 | 0.67 | 0.73 | 1.21 | 1.02 | 0 | 64.6 | NA | 0.74 | 0.51 | NA | 2.65 | 0.00101 | MICP | Augmented | PERCOLATION | 16 | 0.3 | 1 | SP | 0.3 | NA | Pure | Power | 0.7665 | Hoang | 2020 | Engineering Properties of Biocementation Coarse- and Fine-Grained Sand Catalyzed By Bacterial Cells and Bacterial Enzyme | 50 | 2 | NA
1.533608 | 417.5365 | SP | Poorly Graded Sand | Silica | 0.61 | 0.72 | 0.67 | 0.73 | 1.21 | 1.02 | 0 | 64.6 | NA | 0.74 | 0.51 | NA | 2.65 | 0.00101 | EICP | Bacterial Extracted | PERCOLATION | 4 | 0.3 | 1 | SP | 0.3 | NA | Pure | Power | 0.7665 | Hoang | 2020 | Engineering Properties of Biocementation Coarse- and Fine-Grained Sand Catalyzed By Bacterial Cells and Bacterial Enzyme | 50 | 2 | NA
1.683962 | 396.6597 | SP | Poorly Graded Sand | Silica | 0.61 | 0.72 | 0.67 | 0.73 | 1.21 | 1.02 | 0 | 64.6 | NA | 0.74 | 0.51 | NA | 2.65 | 0.00101 | EICP | Bacterial Extracted | PERCOLATION | 4 | 0.3 | 1 | SP | 0.3 | NA | Pure | Power | 0.7665 | Hoang | 2020 | Engineering Properties of Biocementation Coarse- and Fine-Grained Sand Catalyzed By Bacterial Cells and Bacterial Enzyme | 50 | 2 | NA
2.586085 | 493.215 | SP | Poorly Graded Sand | Silica | 0.61 | 0.72 | 0.67 | 0.73 | 1.21 | 1.02 | 0 | 64.6 | NA | 0.74 | 0.51 | NA | 2.65 | 0.00101 | EICP | Bacterial Extracted | PERCOLATION | 4 | 0.3 | 1 | SP | 0.3 | NA | Pure | Power | 0.7665 | Hoang | 2020 | Engineering Properties of Biocementation Coarse- and Fine-Grained Sand Catalyzed By Bacterial Cells and Bacterial Enzyme | 50 | 2 | NA
1.964623 | 631.524 | SP | Poorly Graded Sand | Silica | 0.61 | 0.72 | 0.67 | 0.73 | 1.21 | 1.02 | 0 | 64.6 | NA | 0.74 | 0.51 | NA | 2.65 | 0.00101 | EICP | Bacterial Extracted | PERCOLATION | 8 | 0.3 | 1 | SP | 0.3 | NA | Pure | Power | 0.7665 | Hoang | 2020 | Engineering Properties of Biocementation Coarse- and Fine-Grained Sand Catalyzed By Bacterial Cells and Bacterial Enzyme | 50 | 2 | NA
2.135024 | 474.9478 | SP | Poorly Graded Sand | Silica | 0.61 | 0.72 | 0.67 | 0.73 | 1.21 | 1.02 | 0 | 64.6 | NA | 0.74 | 0.51 | NA | 2.65 | 0.00101 | EICP | Bacterial Extracted | PERCOLATION | 8 | 0.3 | 1 | SP | 0.3 | NA | Pure | Power | 0.7665 | Hoang | 2020 | Engineering Properties of Biocementation Coarse- and Fine-Grained Sand Catalyzed By Bacterial Cells and Bacterial Enzyme | 50 | 2 | NA
2.826651 | 701.9833 | SP | Poorly Graded Sand | Silica | 0.61 | 0.72 | 0.67 | 0.73 | 1.21 | 1.02 | 0 | 64.6 | NA | 0.74 | 0.51 | NA | 2.65 | 0.00101 | EICP | Bacterial Extracted | PERCOLATION | 8 | 0.3 | 1 | SP | 0.3 | NA | Pure | Power | 0.7665 | Hoang | 2020 | Engineering Properties of Biocementation Coarse- and Fine-Grained Sand Catalyzed By Bacterial Cells and Bacterial Enzyme | 50 | 2 | NA
4.199882 | 1242.171 | SP | Poorly Graded Sand | Silica | 0.61 | 0.72 | 0.67 | 0.73 | 1.21 | 1.02 | 0 | 64.6 | NA | 0.74 | 0.51 | NA | 2.65 | 0.00101 | EICP | Bacterial Extracted | PERCOLATION | 12 | 0.3 | 1 | SP | 0.3 | NA | Pure | Power | 0.7665 | Hoang | 2020 | Engineering Properties of Biocementation Coarse- and Fine-Grained Sand Catalyzed By Bacterial Cells and Bacterial Enzyme | 50 | 2 | NA
5.502948 | 1336.117 | SP | Poorly Graded Sand | Silica | 0.61 | 0.72 | 0.67 | 0.73 | 1.21 | 1.02 | 0 | 64.6 | NA | 0.74 | 0.51 | NA | 2.65 | 0.00101 | EICP | Bacterial Extracted | PERCOLATION | 12 | 0.3 | 1 | SP | 0.3 | NA | Pure | Power | 0.7665 | Hoang | 2020 | Engineering Properties of Biocementation Coarse- and Fine-Grained Sand Catalyzed By Bacterial Cells and Bacterial Enzyme | 50 | 2 | NA
5.954009 | 1456.159 | SP | Poorly Graded Sand | Silica | 0.61 | 0.72 | 0.67 | 0.73 | 1.21 | 1.02 | 0 | 64.6 | NA | 0.74 | 0.51 | NA | 2.65 | 0.00101 | EICP | Bacterial Extracted | PERCOLATION | 12 | 0.3 | 1 | SP | 0.3 | NA | Pure | Power | 0.7665 | Hoang | 2020 | Engineering Properties of Biocementation Coarse- and Fine-Grained Sand Catalyzed By Bacterial Cells and Bacterial Enzyme | 50 | 2 | NA
5.342571 | 1127.349 | SP | Poorly Graded Sand | Silica | 0.61 | 0.72 | 0.67 | 0.73 | 1.21 | 1.02 | 0 | 64.6 | NA | 0.74 | 0.51 | NA | 2.65 | 0.00101 | EICP | Bacterial Extracted | PERCOLATION | 16 | 0.3 | 1 | SP | 0.3 | NA | Pure | Power | 0.7665 | Hoang | 2020 | Engineering Properties of Biocementation Coarse- and Fine-Grained Sand Catalyzed By Bacterial Cells and Bacterial Enzyme | 50 | 2 | NA
7.868514 | 1513.57 | SP | Poorly Graded Sand | Silica | 0.61 | 0.72 | 0.67 | 0.73 | 1.21 | 1.02 | 0 | 64.6 | NA | 0.74 | 0.51 | NA | 2.65 | 0.00101 | EICP | Bacterial Extracted | PERCOLATION | 16 | 0.3 | 1 | SP | 0.3 | NA | Pure | Power | 0.7665 | Hoang | 2020 | Engineering Properties of Biocementation Coarse- and Fine-Grained Sand Catalyzed By Bacterial Cells and Bacterial Enzyme | 50 | 2 | NA
8.068986 | 2366.91 | SP | Poorly Graded Sand | Silica | 0.61 | 0.72 | 0.67 | 0.73 | 1.21 | 1.02 | 0 | 64.6 | NA | 0.74 | 0.51 | NA | 2.65 | 0.00101 | EICP | Bacterial Extracted | PERCOLATION | 16 | 0.3 | 1 | SP | 0.3 | NA | Pure | Power | 0.7665 | Hoang | 2020 | Engineering Properties of Biocementation Coarse- and Fine-Grained Sand Catalyzed By Bacterial Cells and Bacterial Enzyme | 50 | 2 | NA
1.844132 | 170.8544 | SP | Poorly Graded Sand | Silica | 0.26 | 0.36 | 0.314 | 0.39 | 1.46 | 0.97 | 0 | 64.4 | NA | 0.87 | 0.55 | NA | 2.65 | 0.00032 | EICP | Bacterial Extracted | PERCOLATION | NA | 0.3 | 1 | SP | 0.3 | NA | Pure | Power | 0.7665 | Hoang | 2020 | Engineering Properties of Biocementation Coarse- and Fine-Grained Sand Catalyzed By Bacterial Cells and Bacterial Enzyme | 50 | 2 | NA
2.267726 | 418.0905 | SP | Poorly Graded Sand | Silica | 0.26 | 0.36 | 0.314 | 0.39 | 1.46 | 0.97 | 0 | 64.4 | NA | 0.87 | 0.55 | NA | 2.65 | 0.00032 | EICP | Bacterial Extracted | PERCOLATION | NA | 0.3 | 1 | SP | 0.3 | NA | Pure | Power | 0.7665 | Hoang | 2020 | Engineering Properties of Biocementation Coarse- and Fine-Grained Sand Catalyzed By Bacterial Cells and Bacterial Enzyme | 50 | 2 | NA
2.310513 | 397.99 | SP | Poorly Graded Sand | Silica | 0.26 | 0.36 | 0.314 | 0.39 | 1.46 | 0.97 | 0 | 64.4 | NA | 0.87 | 0.55 | NA | 2.65 | 0.00032 | EICP | Bacterial Extracted | PERCOLATION | NA | 0.3 | 1 | SP | 0.3 | NA | Pure | Power | 0.7665 | Hoang | 2020 | Engineering Properties of Biocementation Coarse- and Fine-Grained Sand Catalyzed By Bacterial Cells and Bacterial Enzyme | 50 | 2 | NA
2.447433 | 381.9096 | SP | Poorly Graded Sand | Silica | 0.26 | 0.36 | 0.314 | 0.39 | 1.46 | 0.97 | 0 | 64.4 | NA | 0.87 | 0.55 | NA | 2.65 | 0.00032 | EICP | Bacterial Extracted | PERCOLATION | NA | 0.3 | 1 | SP | 0.3 | NA | Pure | Power | 0.7665 | Hoang | 2020 | Engineering Properties of Biocementation Coarse- and Fine-Grained Sand Catalyzed By Bacterial Cells and Bacterial Enzyme | 50 | 2 | NA
3.191932 | 524.6232 | SP | Poorly Graded Sand | Silica | 0.26 | 0.36 | 0.314 | 0.39 | 1.46 | 0.97 | 0 | 64.4 | NA | 0.87 | 0.55 | NA | 2.65 | 0.00032 | EICP | Bacterial Extracted | PERCOLATION | NA | 0.3 | 1 | SP | 0.3 | NA | Pure | Power | 0.7665 | Hoang | 2020 | Engineering Properties of Biocementation Coarse- and Fine-Grained Sand Catalyzed By Bacterial Cells and Bacterial Enzyme | 50 | 2 | NA
3.7011 | 532.6634 | SP | Poorly Graded Sand | Silica | 0.26 | 0.36 | 0.314 | 0.39 | 1.46 | 0.97 | 0 | 64.4 | NA | 0.87 | 0.55 | NA | 2.65 | 0.00032 | EICP | Bacterial Extracted | PERCOLATION | NA | 0.3 | 1 | SP | 0.3 | NA | Pure | Power | 0.7665 | Hoang | 2020 | Engineering Properties of Biocementation Coarse- and Fine-Grained Sand Catalyzed By Bacterial Cells and Bacterial Enzyme | 50 | 2 | NA
5.190098 | 693.4674 | SP | Poorly Graded Sand | Silica | 0.26 | 0.36 | 0.314 | 0.39 | 1.46 | 0.97 | 0 | 64.4 | NA | 0.87 | 0.55 | NA | 2.65 | 0.00032 | EICP | Bacterial Extracted | PERCOLATION | NA | 0.3 | 1 | SP | 0.3 | NA | Pure | Power | 0.7665 | Hoang | 2020 | Engineering Properties of Biocementation Coarse- and Fine-Grained Sand Catalyzed By Bacterial Cells and Bacterial Enzyme | 50 | 2 | NA
6.050122 | 818.0905 | SP | Poorly Graded Sand | Silica | 0.26 | 0.36 | 0.314 | 0.39 | 1.46 | 0.97 | 0 | 64.4 | NA | 0.87 | 0.55 | NA | 2.65 | 0.00032 | EICP | Bacterial Extracted | PERCOLATION | NA | 0.3 | 1 | SP | 0.3 | NA | Pure | Power | 0.7665 | Hoang | 2020 | Engineering Properties of Biocementation Coarse- and Fine-Grained Sand Catalyzed By Bacterial Cells and Bacterial Enzyme | 50 | 2 | NA
6.516504 | 882.4121 | SP | Poorly Graded Sand | Silica | 0.26 | 0.36 | 0.314 | 0.39 | 1.46 | 0.97 | 0 | 64.4 | NA | 0.87 | 0.55 | NA | 2.65 | 0.00032 | EICP | Bacterial Extracted | PERCOLATION | NA | 0.3 | 1 | SP | 0.3 | NA | Pure | Power | 0.7665 | Hoang | 2020 | Engineering Properties of Biocementation Coarse- and Fine-Grained Sand Catalyzed By Bacterial Cells and Bacterial Enzyme | 50 | 2 | NA
3 | 53.59477 | SP | Poorly Graded Sand | Silica | 0.25 | 0.72 | 0.44 | 0.98 | 3.92 | 0.7902041 | 0 | 20 | NA | 0.74 | 0.43 | NA | NA | NA | EICP | Jack Bean | PERCOLATION | 2 | 1 | 1.5 | Jack Bean | 0.198 | NA | NFMD | Power | 0.7012 | Martin | 2021 | Mid-scale biocemented soil columns via enzyme-induced carbonate precipitation (EICP) | Varied | Varied | Varied
4.3 | 223.5294 | SP | Poorly Graded Sand | Silica | 0.25 | 0.72 | 0.44 | 0.98 | 3.92 | 0.7902041 | 0 | 20 | NA | 0.74 | 0.43 | NA | NA | NA | EICP | Jack Bean | PERCOLATION | 3 | 1 | 1.5 | Jack Bean | 0.198 | NA | NFMD | Power | 0.7012 | Martin | 2021 | Mid-scale biocemented soil columns via enzyme-induced carbonate precipitation (EICP) | Varied | Varied | Varied
6.3 | 372.549 | SP | Poorly Graded Sand | Silica | 0.25 | 0.72 | 0.44 | 0.98 | 3.92 | 0.7902041 | 0 | 20 | NA | 0.74 | 0.43 | NA | NA | NA | EICP | Jack Bean | PERCOLATION | 4 | 1 | 1.5 | Jack Bean | 0.198 | NA | NFMD | Power | 0.7012 | Martin | 2021 | Mid-scale biocemented soil columns via enzyme-induced carbonate precipitation (EICP) | Varied | Varied | Varied
4.1 | 100.6536 | SP | Poorly Graded Sand | Silica | 0.25 | 0.72 | 0.44 | 0.98 | 3.92 | 0.7902041 | 0 | 20 | NA | 0.74 | 0.43 | NA | NA | NA | EICP | Jack Bean | PERCOLATION | 2 | 1.5 | 1.5 | Jack Bean | 0.297 | NA | NFMD | Power | 0.7012 | Martin | 2021 | Mid-scale biocemented soil columns via enzyme-induced carbonate precipitation (EICP) | Varied | Varied | Varied
5.4 | 662.7451 | SP | Poorly Graded Sand | Silica | 0.25 | 0.72 | 0.44 | 0.98 | 3.92 | 0.7902041 | 0 | 20 | NA | 0.74 | 0.43 | NA | NA | NA | EICP | Jack Bean | PERCOLATION | 3 | 1.5 | 1.5 | Jack Bean | 0.297 | NA | NFMD | Power | 0.7012 | Martin | 2021 | Mid-scale biocemented soil columns via enzyme-induced carbonate precipitation (EICP) | Varied | Varied | Varied
6.9 | 792.1569 | SP | Poorly Graded Sand | Silica | 0.25 | 0.72 | 0.44 | 0.98 | 3.92 | 0.7902041 | 0 | 20 | NA | 0.74 | 0.43 | NA | NA | NA | EICP | Jack Bean | PERCOLATION | 4 | 1.5 | 1.5 | Jack Bean | 0.297 | NA | NFMD | Power | 0.7012 | Martin | 2021 | Mid-scale biocemented soil columns via enzyme-induced carbonate precipitation (EICP) | Varied | Varied | Varied
2.9 | 1330 | SP | Ottawa Sand | Silica | 0.26 | 0.33 | 0.286 | 0.351 | 1.35 | 0.9 | NA | NA | NA | NA | NA | NA | NA | NA | EICP | Commercial | MIX-COMPACT | NA | 1 | 1.5 | Fisher Scientific | 0.407 | NA | Pure | Power | NA | Pandey | 2018 | Feasibility study of water based/polymer modified EICP for soil improvement involving recycled glass aggregate | 51 | Varied | 1
1.145873 | 116.1826 | SP | Poorly Graded Sand | Silica | 0.2 | 0.36 | 0.319 | 0.393 | 1.965 | 1.29 | 0 | NA | 1600 | NA | NA | 0 | 2.65 | NA | EICP | Commercial | MIX-COMPACT | NA | 1 | 1.5 | Jack Bean Meal | 0.135 | NA | NFMD | Power | 0.8424 | Arab | 2021 | One-Phase EICP Biotreatment of Sand Exposed to Various Environmental Conditions | 50 | 2 | 0.5
1.065259 | 188.7967 | SP | Poorly Graded Sand | Silica | 0.2 | 0.36 | 0.319 | 0.393 | 1.965 | 1.29 | 0 | NA | 1600 | NA | NA | 0 | 2.65 | NA | EICP | Commercial | MIX-COMPACT | NA | 1 | 1.5 | Jack Bean Meal | 0.135 | NA | NFMD | Power | 0.8424 | Arab | 2021 | One-Phase EICP Biotreatment of Sand Exposed to Various Environmental Conditions | 50 | 2 | 0.5
1.088292 | 210.5809 | SP | Poorly Graded Sand | Silica | 0.2 | 0.36 | 0.319 | 0.393 | 1.965 | 1.29 | 0 | NA | 1600 | NA | NA | 0 | 2.65 | NA | EICP | Commercial | MIX-COMPACT | NA | 1 | 1.5 | Jack Bean Meal | 0.135 | NA | NFMD | Power | 0.8424 | Arab | 2021 | One-Phase EICP Biotreatment of Sand Exposed to Various Environmental Conditions | 50 | 2 | 0.5
1.203455 | 239.6266 | SP | Poorly Graded Sand | Silica | 0.2 | 0.36 | 0.319 | 0.393 | 1.965 | 1.29 | 0 | NA | 1600 | NA | NA | 0 | 2.65 | NA | EICP | Commercial | MIX-COMPACT | NA | 1 | 1.5 | Jack Bean Meal | 0.135 | NA | NFMD | Power | 0.8424 | Arab | 2021 | One-Phase EICP Biotreatment of Sand Exposed to Various Environmental Conditions | 50 | 2 | 0.5
1.128599 | 275.9336 | SP | Poorly Graded Sand | Silica | 0.2 | 0.36 | 0.319 | 0.393 | 1.965 | 1.29 | 0 | NA | 1600 | NA | NA | 0 | 2.65 | NA | EICP | Commercial | MIX-COMPACT | NA | 1 | 1.5 | Jack Bean Meal | 0.135 | NA | NFMD | Power | 0.8424 | Arab | 2021 | One-Phase EICP Biotreatment of Sand Exposed to Various Environmental Conditions | 50 | 2 | 0.5
1.197697 | 268.6722 | SP | Poorly Graded Sand | Silica | 0.2 | 0.36 | 0.319 | 0.393 | 1.965 | 1.29 | 0 | NA | 1600 | NA | NA | 0 | 2.65 | NA | EICP | Commercial | MIX-COMPACT | NA | 1 | 1.5 | Jack Bean Meal | 0.135 | NA | NFMD | Power | 0.8424 | Arab | 2021 | One-Phase EICP Biotreatment of Sand Exposed to Various Environmental Conditions | 50 | 2 | 0.5
1.324376 | 308.61 | SP | Poorly Graded Sand | Silica | 0.2 | 0.36 | 0.319 | 0.393 | 1.965 | 1.29 | 0 | NA | 1600 | NA | NA | 0 | 2.65 | NA | EICP | Commercial | MIX-COMPACT | NA | 1 | 1.5 | Jack Bean Meal | 0.135 | NA | NFMD | Power | 0.8424 | Arab | 2021 | One-Phase EICP Biotreatment of Sand Exposed to Various Environmental Conditions | 50 | 2 | 0.5
1.272553 | 355.8091 | SP | Poorly Graded Sand | Silica | 0.2 | 0.36 | 0.319 | 0.393 | 1.965 | 1.29 | 0 | NA | 1600 | NA | NA | 0 | 2.65 | NA | EICP | Commercial | MIX-COMPACT | NA | 1 | 1.5 | Jack Bean Meal | 0.135 | NA | NFMD | Power | 0.8424 | Arab | 2021 | One-Phase EICP Biotreatment of Sand Exposed to Various Environmental Conditions | 50 | 2 | 0.5
2.067179 | 279.5643 | SP | Poorly Graded Sand | Silica | 0.2 | 0.36 | 0.319 | 0.393 | 1.965 | 1.29 | 0 | NA | 1600 | NA | NA | 0 | 2.65 | NA | EICP | Commercial | MIX-COMPACT | NA | 2 | 1.5 | Jack Bean Meal | 0.27 | NA | NFMD | Power | 0.8424 | Arab | 2021 | One-Phase EICP Biotreatment of Sand Exposed to Various Environmental Conditions | 50 | 2 | 0.5
2.170825 | 312.2407 | SP | Poorly Graded Sand | Silica | 0.2 | 0.36 | 0.319 | 0.393 | 1.965 | 1.29 | 0 | NA | 1600 | NA | NA | 0 | 2.65 | NA | EICP | Commercial | MIX-COMPACT | NA | 2 | 1.5 | Jack Bean Meal | 0.27 | NA | NFMD | Power | 0.8424 | Arab | 2021 | One-Phase EICP Biotreatment of Sand Exposed to Various Environmental Conditions | 50 | 2 | 0.5
2.234165 | 301.3485 | SP | Poorly Graded Sand | Silica | 0.2 | 0.36 | 0.319 | 0.393 | 1.965 | 1.29 | 0 | NA | 1600 | NA | NA | 0 | 2.65 | NA | EICP | Commercial | MIX-COMPACT | NA | 2 | 1.5 | Jack Bean Meal | 0.27 | NA | NFMD | Power | 0.8424 | Arab | 2021 | One-Phase EICP Biotreatment of Sand Exposed to Various Environmental Conditions | 50 | 2 | 0.5
2.337812 | 315.8714 | SP | Poorly Graded Sand | Silica | 0.2 | 0.36 | 0.319 | 0.393 | 1.965 | 1.29 | 0 | NA | 1600 | NA | NA | 0 | 2.65 | NA | EICP | Commercial | MIX-COMPACT | NA | 2 | 1.5 | Jack Bean Meal | 0.27 | NA | NFMD | Power | 0.8424 | Arab | 2021 | One-Phase EICP Biotreatment of Sand Exposed to Various Environmental Conditions | 50 | 2 | 0.5
2.458733 | 406.639 | SP | Poorly Graded Sand | Silica | 0.2 | 0.36 | 0.319 | 0.393 | 1.965 | 1.29 | 0 | NA | 1600 | NA | NA | 0 | 2.65 | NA | EICP | Commercial | MIX-COMPACT | NA | 2 | 1.5 | Jack Bean Meal | 0.27 | NA | NFMD | Power | 0.8424 | Arab | 2021 | One-Phase EICP Biotreatment of Sand Exposed to Various Environmental Conditions | 50 | 2 | 0.5
2.441459 | 435.6846 | SP | Poorly Graded Sand | Silica | 0.2 | 0.36 | 0.319 | 0.393 | 1.965 | 1.29 | 0 | NA | 1600 | NA | NA | 0 | 2.65 | NA | EICP | Commercial | MIX-COMPACT | NA | 2 | 1.5 | Jack Bean Meal | 0.27 | NA | NFMD | Power | 0.8424 | Arab | 2021 | One-Phase EICP Biotreatment of Sand Exposed to Various Environmental Conditions | 50 | 2 | 0.5
2.452975 | 475.6224 | SP | Poorly Graded Sand | Silica | 0.2 | 0.36 | 0.319 | 0.393 | 1.965 | 1.29 | 0 | NA | 1600 | NA | NA | 0 | 2.65 | NA | EICP | Commercial | MIX-COMPACT | NA | 2 | 1.5 | Jack Bean Meal | 0.27 | NA | NFMD | Power | 0.8424 | Arab | 2021 | One-Phase EICP Biotreatment of Sand Exposed to Various Environmental Conditions | 50 | 2 | 0.5
2.493282 | 501.0373 | SP | Poorly Graded Sand | Silica | 0.2 | 0.36 | 0.319 | 0.393 | 1.965 | 1.29 | 0 | NA | 1600 | NA | NA | 0 | 2.65 | NA | EICP | Commercial | MIX-COMPACT | NA | 2 | 1.5 | Jack Bean Meal | 0.27 | NA | NFMD | Power | 0.8424 | Arab | 2021 | One-Phase EICP Biotreatment of Sand Exposed to Various Environmental Conditions | 50 | 2 | 0.5
3.270633 | 504.668 | SP | Poorly Graded Sand | Silica | 0.2 | 0.36 | 0.319 | 0.393 | 1.965 | 1.29 | 0 | NA | 1600 | NA | NA | 0 | 2.65 | NA | EICP | Commercial | MIX-COMPACT | NA | 3 | 1.5 | Jack Bean Meal | 0.405 | NA | NFMD | Power | 0.8424 | Arab | 2021 | One-Phase EICP Biotreatment of Sand Exposed to Various Environmental Conditions | 50 | 2 | 0.5
3.161228 | 508.2988 | SP | Poorly Graded Sand | Silica | 0.2 | 0.36 | 0.319 | 0.393 | 1.965 | 1.29 | 0 | NA | 1600 | NA | NA | 0 | 2.65 | NA | EICP | Commercial | MIX-COMPACT | NA | 3 | 1.5 | Jack Bean Meal | 0.405 | NA | NFMD | Power | 0.8424 | Arab | 2021 | One-Phase EICP Biotreatment of Sand Exposed to Various Environmental Conditions | 50 | 2 | 0.5
3.103647 | 809.6473 | SP | Poorly Graded Sand | Silica | 0.2 | 0.36 | 0.319 | 0.393 | 1.965 | 1.29 | 0 | NA | 1600 | NA | NA | 0 | 2.65 | NA | EICP | Commercial | MIX-COMPACT | NA | 3 | 1.5 | Jack Bean Meal | 0.405 | NA | NFMD | Power | 0.8424 | Arab | 2021 | One-Phase EICP Biotreatment of Sand Exposed to Various Environmental Conditions | 50 | 2 | 0.5
4.140115 | 1110.996 | SP | Poorly Graded Sand | Silica | 0.2 | 0.36 | 0.319 | 0.393 | 1.965 | 1.29 | 0 | NA | 1600 | NA | NA | 0 | 2.65 | NA | EICP | Commercial | MIX-COMPACT | NA | 3 | 1.5 | Jack Bean Meal | 0.405 | NA | NFMD | Power | 0.8424 | Arab | 2021 | One-Phase EICP Biotreatment of Sand Exposed to Various Environmental Conditions | 50 | 2 | 0.5
4.122841 | 1089.212 | SP | Poorly Graded Sand | Silica | 0.2 | 0.36 | 0.319 | 0.393 | 1.965 | 1.29 | 0 | NA | 1600 | NA | NA | 0 | 2.65 | NA | EICP | Commercial | MIX-COMPACT | NA | 3 | 1.5 | Jack Bean Meal | 0.405 | NA | NFMD | Power | 0.8424 | Arab | 2021 | One-Phase EICP Biotreatment of Sand Exposed to Various Environmental Conditions | 50 | 2 | 0.5
4.128599 | 1143.672 | SP | Poorly Graded Sand | Silica | 0.2 | 0.36 | 0.319 | 0.393 | 1.965 | 1.29 | 0 | NA | 1600 | NA | NA | 0 | 2.65 | NA | EICP | Commercial | MIX-COMPACT | NA | 3 | 1.5 | Jack Bean Meal | 0.405 | NA | NFMD | Power | 0.8424 | Arab | 2021 | One-Phase EICP Biotreatment of Sand Exposed to Various Environmental Conditions | 50 | 2 | 0.5
4.24952 | 1274.378 | SP | Poorly Graded Sand | Silica | 0.2 | 0.36 | 0.319 | 0.393 | 1.965 | 1.29 | 0 | NA | 1600 | NA | NA | 0 | 2.65 | NA | EICP | Commercial | MIX-COMPACT | NA | 3 | 1.5 | Jack Bean Meal | 0.405 | NA | NFMD | Power | 0.8424 | Arab | 2021 | One-Phase EICP Biotreatment of Sand Exposed to Various Environmental Conditions | 50 | 2 | 0.5
4.232246 | 1238.071 | SP | Poorly Graded Sand | Silica | 0.2 | 0.36 | 0.319 | 0.393 | 1.965 | 1.29 | 0 | NA | 1600 | NA | NA | 0 | 2.65 | NA | EICP | Commercial | MIX-COMPACT | NA | 3 | 1.5 | Jack Bean Meal | 0.405 | NA | NFMD | Power | 0.8424 | Arab | 2021 | One-Phase EICP Biotreatment of Sand Exposed to Various Environmental Conditions | 50 | 2 | 0.5
4.163148 | 1292.531 | SP | Poorly Graded Sand | Silica | 0.2 | 0.36 | 0.319 | 0.393 | 1.965 | 1.29 | 0 | NA | 1600 | NA | NA | 0 | 2.65 | NA | EICP | Commercial | MIX-COMPACT | NA | 3 | 1.5 | Jack Bean Meal | 0.405 | NA | NFMD | Power | 0.8424 | Arab | 2021 | One-Phase EICP Biotreatment of Sand Exposed to Various Environmental Conditions | 50 | 2 | 0.5
4.289827 | 1405.083 | SP | Poorly Graded Sand | Silica | 0.2 | 0.36 | 0.319 | 0.393 | 1.965 | 1.29 | 0 | NA | 1600 | NA | NA | 0 | 2.65 | NA | EICP | Commercial | MIX-COMPACT | NA | 3 | 1.5 | Jack Bean Meal | 0.405 | NA | NFMD | Power | 0.8424 | Arab | 2021 | One-Phase EICP Biotreatment of Sand Exposed to Various Environmental Conditions | 50 | 2 | 0.5
4.341651 | 1445.021 | SP | Poorly Graded Sand | Silica | 0.2 | 0.36 | 0.319 | 0.393 | 1.965 | 1.29 | 0 | NA | 1600 | NA | NA | 0 | 2.65 | NA | EICP | Commercial | MIX-COMPACT | NA | 3 | 1.5 | Jack Bean Meal | 0.405 | NA | NFMD | Power | 0.8424 | Arab | 2021 | One-Phase EICP Biotreatment of Sand Exposed to Various Environmental Conditions | 50 | 2 | 0.5
4.341651 | 1543.05 | SP | Poorly Graded Sand | Silica | 0.2 | 0.36 | 0.319 | 0.393 | 1.965 | 1.29 | 0 | NA | 1600 | NA | NA | 0 | 2.65 | NA | EICP | Commercial | MIX-COMPACT | NA | 3 | 1.5 | Jack Bean Meal | 0.405 | NA | NFMD | Power | 0.8424 | Arab | 2021 | One-Phase EICP Biotreatment of Sand Exposed to Various Environmental Conditions | 50 | 2 | 0.5
4.3762 | 1699.17 | SP | Poorly Graded Sand | Silica | 0.2 | 0.36 | 0.319 | 0.393 | 1.965 | 1.29 | 0 | NA | 1600 | NA | NA | 0 | 2.65 | NA | EICP | Commercial | MIX-COMPACT | NA | 3 | 1.5 | Jack Bean Meal | 0.405 | NA | NFMD | Power | 0.8424 | Arab | 2021 | One-Phase EICP Biotreatment of Sand Exposed to Various Environmental Conditions | 50 | 2 | 0.5
4.422265 | 1742.739 | SP | Poorly Graded Sand | Silica | 0.2 | 0.36 | 0.319 | 0.393 | 1.965 | 1.29 | 0 | NA | 1600 | NA | NA | 0 | 2.65 | NA | EICP | Commercial | MIX-COMPACT | NA | 3 | 1.5 | Jack Bean Meal | 0.405 | NA | NFMD | Power | 0.8424 | Arab | 2021 | One-Phase EICP Biotreatment of Sand Exposed to Various Environmental Conditions | 50 | 2 | 0.5
4.065259 | 1731.846 | SP | Poorly Graded Sand | Silica | 0.2 | 0.36 | 0.319 | 0.393 | 1.965 | 1.29 | 0 | NA | 1600 | NA | NA | 0 | 2.65 | NA | EICP | Commercial | MIX-COMPACT | NA | 3 | 1.5 | Jack Bean Meal | 0.405 | NA | NFMD | Power | 0.8424 | Arab | 2021 | One-Phase EICP Biotreatment of Sand Exposed to Various Environmental Conditions | 50 | 2 | 0.5
4.31286 | 1931.535 | SP | Poorly Graded Sand | Silica | 0.2 | 0.36 | 0.319 | 0.393 | 1.965 | 1.29 | 0 | NA | 1600 | NA | NA | 0 | 2.65 | NA | EICP | Commercial | MIX-COMPACT | NA | 3 | 1.5 | Jack Bean Meal | 0.405 | NA | NFMD | Power | 0.8424 | Arab | 2021 | One-Phase EICP Biotreatment of Sand Exposed to Various Environmental Conditions | 50 | 2 | 0.5
4.335893 | 2058.61 | SP | Poorly Graded Sand | Silica | 0.2 | 0.36 | 0.319 | 0.393 | 1.965 | 1.29 | 0 | NA | 1600 | NA | NA | 0 | 2.65 | NA | EICP | Commercial | MIX-COMPACT | NA | 3 | 1.5 | Jack Bean Meal | 0.405 | NA | NFMD | Power | 0.8424 | Arab | 2021 | One-Phase EICP Biotreatment of Sand Exposed to Various Environmental Conditions | 50 | 2 | 0.5
4.220729 | 2058.61 | SP | Poorly Graded Sand | Silica | 0.2 | 0.36 | 0.319 | 0.393 | 1.965 | 1.29 | 0 | NA | 1600 | NA | NA | 0 | 2.65 | NA | EICP | Commercial | MIX-COMPACT | NA | 3 | 1.5 | Jack Bean Meal | 0.405 | NA | NFMD | Power | 0.8424 | Arab | 2021 | One-Phase EICP Biotreatment of Sand Exposed to Various Environmental Conditions | 50 | 2 | 0.5
4.284069 | 2116.701 | SP | Poorly Graded Sand | Silica | 0.2 | 0.36 | 0.319 | 0.393 | 1.965 | 1.29 | 0 | NA | 1600 | NA | NA | 0 | 2.65 | NA | EICP | Commercial | MIX-COMPACT | NA | 3 | 1.5 | Jack Bean Meal | 0.405 | NA | NFMD | Power | 0.8424 | Arab | 2021 | One-Phase EICP Biotreatment of Sand Exposed to Various Environmental Conditions | 50 | 2 | 0.5
4.548944 | 2610.477 | SP | Poorly Graded Sand | Silica | 0.2 | 0.36 | 0.319 | 0.393 | 1.965 | 1.29 | 0 | NA | 1600 | NA | NA | 0 | 2.65 | NA | EICP | Commercial | MIX-COMPACT | NA | 3 | 1.5 | Jack Bean Meal | 0.405 | NA | NFMD | Power | 0.8424 | Arab | 2021 | One-Phase EICP Biotreatment of Sand Exposed to Various Environmental Conditions | 50 | 2 | 0.5
5.591171 | 2984.44 | SP | Poorly Graded Sand | Silica | 0.2 | 0.36 | 0.319 | 0.393 | 1.965 | 1.29 | 0 | NA | 1600 | NA | NA | 0 | 2.65 | NA | EICP | Commercial | MIX-COMPACT | NA | 3 | 1.5 | Jack Bean Meal | 0.405 | NA | NFMD | Power | 0.8424 | Arab | 2021 | One-Phase EICP Biotreatment of Sand Exposed to Various Environmental Conditions | 50 | 2 | 0.5
4.324376 | 1412.344 | SP | Poorly Graded Sand | Silica | 0.2 | 0.36 | 0.319 | 0.393 | 1.965 | 1.29 | 0 | NA | 1600 | NA | NA | 0 | 2.65 | NA | EICP | Commercial | MIX-COMPACT | NA | 3 | 1.5 | Jack Bean Meal | 0.405 | NA | NFMD | Power | 0.8424 | Arab | 2021 | One-Phase EICP Biotreatment of Sand Exposed to Various Environmental Conditions | 50 | 2 | 0.5
4.3762 | 1593.88 | SP | Poorly Graded Sand | Silica | 0.2 | 0.36 | 0.319 | 0.393 | 1.965 | 1.29 | 0 | NA | 1600 | NA | NA | 0 | 2.65 | NA | EICP | Commercial | MIX-COMPACT | NA | 3 | 1.5 | Jack Bean Meal | 0.405 | NA | NFMD | Power | 0.8424 | Arab | 2021 | One-Phase EICP Biotreatment of Sand Exposed to Various Environmental Conditions | 50 | 2 | 0.5
4.479846 | 1604.772 | SP | Poorly Graded Sand | Silica | 0.2 | 0.36 | 0.319 | 0.393 | 1.965 | 1.29 | 0 | NA | 1600 | NA | NA | 0 | 2.65 | NA | EICP | Commercial | MIX-COMPACT | NA | 3 | 1.5 | Jack Bean Meal | 0.405 | NA | NFMD | Power | 0.8424 | Arab | 2021 | One-Phase EICP Biotreatment of Sand Exposed to Various Environmental Conditions | 50 | 2 | 0.5
3.420345 | 806.0166 | SP | Poorly Graded Sand | Silica | 0.2 | 0.36 | 0.319 | 0.393 | 1.965 | 1.29 | 0 | NA | 1600 | NA | NA | 0 | 2.65 | NA | EICP | Commercial | MIX-COMPACT | NA | 3 | 1.5 | Jack Bean Meal | 0.405 | NA | NFMD | Power | 0.8424 | Arab | 2021 | One-Phase EICP Biotreatment of Sand Exposed to Various Environmental Conditions | 50 | 2 | 0.5
3.322457 | 824.1701 | SP | Poorly Graded Sand | Silica | 0.2 | 0.36 | 0.319 | 0.393 | 1.965 | 1.29 | 0 | NA | 1600 | NA | NA | 0 | 2.65 | NA | EICP | Commercial | MIX-COMPACT | NA | 3 | 1.5 | Jack Bean Meal | 0.405 | NA | NFMD | Power | 0.8424 | Arab | 2021 | One-Phase EICP Biotreatment of Sand Exposed to Various Environmental Conditions | 50 | 2 | 0.5
2.360845 | 377.5934 | SP | Poorly Graded Sand | Silica | 0.2 | 0.36 | 0.319 | 0.393 | 1.965 | 1.29 | 0 | NA | 1600 | NA | NA | 0 | 2.65 | NA | EICP | Commercial | MIX-COMPACT | NA | 3 | 1.5 | Jack Bean Meal | 0.405 | NA | NFMD | Power | 0.8424 | Arab | 2021 | One-Phase EICP Biotreatment of Sand Exposed to Various Environmental Conditions | 50 | 2 | 0.5
1.548689 | 745.8801 | SP | Ottawa 20/30 | Silica | 0.6 | 0.7 | NA | NA | NA | NA | 0 | 78 | NA | 0.74 | 0.5 | 20.86 | 2.65 | NA | EICP | Jack Bean | PERCOLATION | NA | 1 | 1.5 | Crude Extract in Chemical Solution | 0.39 | 7.7 | NFMD | Power | 0.058 | Khodadadi Tirkolaei | 2020 | Crude Urease Extract for Biocementation | 51 | 2 | 1.245
1.580524 | 630.5243 | SP | Ottawa 20/31 | Silica | 0.6 | 0.7 | NA | NA | NA | NA | 0 | 78 | NA | 0.74 | 0.5 | 20.86 | 2.65 | NA | EICP | Jack Bean | PERCOLATION | NA | 1 | 1.5 | Crude Extracts in Water | 0.39 | 7.7 | NFMD | Power | 0.058 | Khodadadi Tirkolaei | 2020 | Crude Urease Extract for Biocementation | 51 | 2 | 1.245
1.717228 | 996.2547 | SP | Ottawa 20/32 | Silica | 0.6 | 0.7 | NA | NA | NA | NA | 0 | 78 | NA | 0.74 | 0.5 | 20.86 | 2.65 | NA | EICP | Commercial | PERCOLATION | NA | 1 | 1.5 | Fisher Scientific | 0.39 | 7.7 | NFMD | Power | 0.058 | Khodadadi Tirkolaei | 2020 | Crude Urease Extract for Biocementation | 51 | 2 | 1.245
1.717228 | 188.764 | SP | Ottawa 20/33 | Silica | 0.6 | 0.7 | NA | NA | NA | NA | 0 | 78 | NA | 0.74 | 0.5 | 20.86 | 2.65 | NA | EICP | Commercial | PERCOLATION | NA | 1 | 1.5 | Sigma Aldrich High Activity | 0.39 | 7.7 | NFMD | Power | 0.058 | Khodadadi Tirkolaei | 2020 | Crude Urease Extract for Biocementation | 51 | 2 | 1.245
1.659176 | 294.9438 | SP | Ottawa 20/34 | Silica | 0.6 | 0.7 | NA | NA | NA | NA | 0 | 78 | NA | 0.74 | 0.5 | 20.86 | 2.65 | NA | EICP | Commercial | PERCOLATION | NA | 1 | 1.5 | Sigma Aldrich Low Activity | 0.39 | 7.7 | NFMD | Power | 0.058 | Khodadadi Tirkolaei | 2020 | Crude Urease Extract for Biocementation | 51 | 2 | 1.245
10.44231 | 376.1682 | SP | Poorly Graded Sand | Silica | 0.14 | 0.3 | 0.227 | 0.316 | 2.25 | 1.16 | 0 | 50 | NA | 0.799 | 0.474 | 25.734 | 2.645 | NA | EICP | Commercial | INJECTION | 2 | 1 | 1 | Kishida Chemical | 1.3356 | NA | Pure | Power | 0.7101 | Neupane | 2015 | Distribution of mineralized carbonate and its quantification method in enzyme mediated calcite precipitation technique | 35 | 70 | NA
11.0625 | 388.6293 | SP | Poorly Graded Sand | Silica | 0.14 | 0.3 | 0.227 | 0.316 | 2.25 | 1.16 | 0 | 50 | NA | 0.799 | 0.474 | 25.734 | 2.645 | NA | EICP | Commercial | INJECTION | 2 | 1 | 1 | Kishida Chemical | 1.3356 | NA | Pure | Power | 0.7101 | Neupane | 2015 | Distribution of mineralized carbonate and its quantification method in enzyme mediated calcite precipitation technique | 35 | 70 | NA
12.375 | 331.7757 | SP | Poorly Graded Sand | Silica | 0.14 | 0.3 | 0.227 | 0.316 | 2.25 | 1.16 | 0 | 50 | NA | 0.799 | 0.474 | 25.734 | 2.645 | NA | EICP | Commercial | INJECTION | 2 | 1 | 1 | Kishida Chemical | 1.3356 | NA | Pure | Power | 0.7101 | Neupane | 2015 | Distribution of mineralized carbonate and its quantification method in enzyme mediated calcite precipitation technique | 35 | 70 | NA
0.7 | 902 | SP | Ottawa20/30 | Silica | NA | 0.72 | NA | NA | NA | NA | NA | 82 | NA | 0.73 | 0.48 | 20.78 | NA | NA | EICP | Commercial | PERCOLATION | NA | 1 | 1.5 | Jack Bean | NA | NA | Pure | Power | 0.86 | Pasillas | 2018 | Viscosity-Enhanced EICP Treatment of Soil | 51 | 2 | 1.245
0.7 | 627 | SP | Ottawa20/30 | Silica | NA | 0.72 | NA | NA | NA | NA | NA | 81 | NA | 0.73 | 0.48 | 20.78 | NA | NA | EICP | Commercial | PERCOLATION | NA | 1 | 1.5 | Jack Bean | NA | NA | Pure | Power | 0.86 | Pasillas | 2018 | Viscosity-Enhanced EICP Treatment of Soil | 51 | 2 | 1.245
1.4 | 221 | SP | Ottawa F-85 | Silica | NA | 0.18 | NA | NA | NA | NA | NA | 76 | NA | 0.68 | 0.44 | 18.68 | NA | NA | EICP | Commercial | PERCOLATION | NA | 1 | 1.5 | Jack Bean | NA | NA | Pure | Power | 0.86 | Pasillas | 2018 | Viscosity-Enhanced EICP Treatment of Soil | 51 | 2 | 1.245
1 | 386 | SP | Ottawa F-85 | Silica | NA | 0.18 | NA | NA | NA | NA | NA | 78 | NA | 0.68 | 0.44 | 18.68 | NA | NA | EICP | Commercial | PERCOLATION | NA | 1 | 1.5 | Jack Bean | NA | NA | Pure | Power | 0.86 | Pasillas | 2018 | Viscosity-Enhanced EICP Treatment of Soil | 51 | 2 | 1.245
1.63 | 133 | SP | Ottawa20/30 | Silica | NA | 0.6 | NA | NA | 1.2 | NA | 0 | 76 | 1699.64 | 0.742 | 0.502 | 0 | 2.65 | NA | EICP | Commercial | MIX-COMPACT | NA | 1 | 1.5 | Jack Bean | 0.315 | NA | Pure | Power | 0.0781 | Almajed | 2019 | Enzyme Induced Biocementated sand with High strength at Low Carbonate Content | 51 | 2 | 1.245
0.98 | 158 | SP | Ottawa20/31 | Silica | NA | 0.6 | NA | NA | 1.2 | NA | 0 | 76 | 1699.64 | 0.742 | 0.502 | 0 | 2.65 | NA | EICP | Commercial | MIX-COMPACT | NA | 1 | 1.5 | Jack Bean | 0.315 | NA | Pure | Power | 0.0781 | Almajed | 2019 | Enzyme Induced Biocementated sand with High strength at Low Carbonate Content | 51 | 2 | 1.245
0.99 | 124 | SP | Ottawa20/32 | Silica | NA | 0.6 | NA | NA | 1.2 | NA | 0 | 76 | 1699.64 | 0.742 | 0.502 | 0 | 2.65 | NA | EICP | Commercial | MIX-COMPACT | NA | 1 | 1.5 | Jack Bean | 0.315 | NA | Pure | Power | 0.0781 | Almajed | 2019 | Enzyme Induced Biocementated sand with High strength at Low Carbonate Content | 51 | 2 | 1.245
0.82 | 1817 | SP | Ottawa20/33 | Silica | NA | 0.6 | NA | NA | 1.2 | NA | 0 | 76 | 1699.64 | 0.742 | 0.502 | 0 | 2.65 | NA | EICP | Commercial | MIX-COMPACT | NA | 1 | 1.5 | Jack Bean | 0.315 | NA | NFMD | Power | 0.7145 | Almajed | 2019 | Enzyme Induced Biocementated sand with High strength at Low Carbonate Content | 51 | 2 | 1.245
0.79 | 1654 | SP | Ottawa20/34 | Silica | NA | 0.6 | NA | NA | 1.2 | NA | 0 | 76 | 1699.64 | 0.742 | 0.502 | 0 | 2.65 | NA | EICP | Commercial | MIX-COMPACT | NA | 1 | 1.5 | Jack Bean | 0.315 | NA | NFMD | Power | 0.7145 | Almajed | 2019 | Enzyme Induced Biocementated sand with High strength at Low Carbonate Content | 51 | 2 | 1.245
1.17 | 1763 | SP | Ottawa20/35 | Silica | NA | 0.6 | NA | NA | 1.2 | NA | 0 | 76 | 1699.64 | 0.742 | 0.502 | 0 | 2.65 | NA | EICP | Commercial | MIX-COMPACT | NA | 1 | 1.5 | Jack Bean | 0.315 | NA | NFMD | Power | 0.7145 | Almajed | 2019 | Enzyme Induced Biocementated sand with High strength at Low Carbonate Content | 51 | 2 | 1.245
0.57 | 1000 | SP | Ottawa20/36 | Silica | NA | 0.6 | NA | NA | 1.2 | NA | 0 | 76 | 1699.64 | 0.742 | 0.502 | 0 | 2.65 | NA | EICP | Commercial | MIX-COMPACT | NA | 0.37 | 1.48 | Jack Bean | 0.08925 | NA | NFMD | Power | 0.7145 | Almajed | 2019 | Enzyme Induced Biocementated sand with High strength at Low Carbonate Content | 51 | 2 | 1.245
0.71 | 1396 | SP | Ottawa20/37 | Silica | NA | 0.6 | NA | NA | 1.2 | NA | 0 | 76 | 1699.64 | 0.742 | 0.502 | 0 | 2.65 | NA | EICP | Commercial | MIX-COMPACT | NA | 0.37 | 1.48 | Jack Bean | 0.08925 | NA | NFMD | Power | 0.7145 | Almajed | 2019 | Enzyme Induced Biocementated sand with High strength at Low Carbonate Content | 51 | 2 | 1.245
0.49 | 941 | SP | Ottawa20/38 | Silica | NA | 0.6 | NA | NA | 1.2 | NA | 0 | 76 | 1699.64 | 0.742 | 0.502 | 0 | 2.65 | NA | EICP | Commercial | MIX-COMPACT | NA | 0.37 | 1.48 | Jack Bean | 0.08925 | NA | NFMD | Power | 0.7145 | Almajed | 2019 | Enzyme Induced Biocementated sand with High strength at Low Carbonate Content | 51 | 2 | 1.245
1e-05 | 320 | SC | Clayey Sand | NA | 0.04 | 0.179 | 0.12 | 0.22 | 6.06 | 1.95 | 16.49 | NA | 1344.54 | NA | NA | 0.76 | 2.67 | NA | EICP | Soybeans | MIX-COMPACT | NA | 0 | 0 | Soybeans | 0 | NA | Pure | Power | 0.2184 | Lee and Kim | 2020 | An Experimental Study on Enzymatic-Induced Carbonate Precipitation Using Yellow Soybeans for Soil Stabilization | 50 | 2 | 1
1.42 | 488 | SC | Clayey Sand | NA | 0.04 | 0.179 | 0.12 | 0.22 | 6.06 | 1.95 | 16.49 | NA | 1344.54 | NA | NA | 0.81 | 2.67 | NA | EICP | Soybeans | MIX-COMPACT | NA | 0.75 | 1 | Soybeans | 13.72 | NA | Pure | Power | 0.2184 | Lee and Kim | 2020 | An Experimental Study on Enzymatic-Induced Carbonate Precipitation Using Yellow Soybeans for Soil Stabilization | 50 | 2 | 1
1.47 | 477 | SC | Clayey Sand | NA | 0.04 | 0.179 | 0.12 | 0.22 | 6.06 | 1.95 | 16.49 | NA | 1344.54 | NA | NA | 0.91 | 2.67 | NA | EICP | Soybeans | MIX-COMPACT | NA | 0.75 | 1 | Soybeans | 13.72 | NA | Pure | Power | 0.2184 | Lee and Kim | 2020 | An Experimental Study on Enzymatic-Induced Carbonate Precipitation Using Yellow Soybeans for Soil Stabilization | 50 | 2 | 1
1.65 | 564 | SC | Clayey Sand | NA | 0.04 | 0.179 | 0.12 | 0.22 | 6.06 | 1.95 | 16.49 | NA | 1344.54 | NA | NA | 0.86 | 2.67 | NA | EICP | Soybeans | MIX-COMPACT | NA | 0.75 | 1 | Soybeans | 13.72 | NA | Pure | Power | 0.2184 | Lee and Kim | 2020 | An Experimental Study on Enzymatic-Induced Carbonate Precipitation Using Yellow Soybeans for Soil Stabilization | 50 | 2 | 1
1.57 | 493 | SC | Clayey Sand | NA | 0.04 | 0.179 | 0.12 | 0.22 | 6.06 | 1.95 | 16.49 | NA | 1344.54 | NA | NA | 0.79 | 2.67 | NA | EICP | Soybeans | MIX-COMPACT | NA | 0.75 | 1 | Soybeans | 13.72 | NA | Pure | Power | 0.2184 | Lee and Kim | 2020 | An Experimental Study on Enzymatic-Induced Carbonate Precipitation Using Yellow Soybeans for Soil Stabilization | 50 | 2 | 1
2.89 | 699 | SC | Clayey Sand | NA | 0.04 | 0.179 | 0.12 | 0.22 | 6.06 | 1.95 | 16.49 | NA | 1344.54 | NA | NA | 0.81 | 2.67 | NA | EICP | Soybeans | MIX-COMPACT | NA | 1.5 | 1 | Soybeans | 13.72 | NA | Pure | Power | 0.2184 | Lee and Kim | 2020 | An Experimental Study on Enzymatic-Induced Carbonate Precipitation Using Yellow Soybeans for Soil Stabilization | 50 | 2 | 1
3.34 | 755 | SC | Clayey Sand | NA | 0.04 | 0.179 | 0.12 | 0.22 | 6.06 | 1.95 | 16.49 | NA | 1344.54 | NA | NA | 1 | 2.67 | NA | EICP | Soybeans | MIX-COMPACT | NA | 1.5 | 1 | Soybeans | 13.72 | NA | Pure | Power | 0.2184 | Lee and Kim | 2020 | An Experimental Study on Enzymatic-Induced Carbonate Precipitation Using Yellow Soybeans for Soil Stabilization | 50 | 2 | 1
3.31 | 826 | SC | Clayey Sand | NA | 0.04 | 0.179 | 0.12 | 0.22 | 6.06 | 1.95 | 16.49 | NA | 1344.54 | NA | NA | 0.79 | 2.67 | NA | EICP | Soybeans | MIX-COMPACT | NA | 1.5 | 1 | Soybeans | 13.72 | NA | Pure | Power | 0.2184 | Lee and Kim | 2020 | An Experimental Study on Enzymatic-Induced Carbonate Precipitation Using Yellow Soybeans for Soil Stabilization | 50 | 2 | 1
2.89 | 666 | SC | Clayey Sand | NA | 0.04 | 0.179 | 0.12 | 0.22 | 6.06 | 1.95 | 16.49 | NA | 1344.54 | NA | NA | 0.86 | 2.67 | NA | EICP | Soybeans | MIX-COMPACT | NA | 1.5 | 1 | Soybeans | 13.72 | NA | Pure | Power | 0.2184 | Lee and Kim | 2020 | An Experimental Study on Enzymatic-Induced Carbonate Precipitation Using Yellow Soybeans for Soil Stabilization | 50 | 2 | 1
3.02 | 699 | SC | Clayey Sand | NA | 0.04 | 0.179 | 0.12 | 0.22 | 6.06 | 1.95 | 16.49 | NA | 1344.54 | NA | NA | 1.04 | 2.67 | NA | EICP | Soybeans | MIX-COMPACT | NA | 1.5 | 1 | Soybeans | 27.447 | NA | Pure | Power | 0.2184 | Lee and Kim | 2020 | An Experimental Study on Enzymatic-Induced Carbonate Precipitation Using Yellow Soybeans for Soil Stabilization | 50 | 2 | 1
3.02 | 751 | SC | Clayey Sand | NA | 0.04 | 0.179 | 0.12 | 0.22 | 6.06 | 1.95 | 16.49 | NA | 1344.54 | NA | NA | 0.88 | 2.67 | NA | EICP | Soybeans | MIX-COMPACT | NA | 1.5 | 1 | Soybeans | 27.447 | NA | Pure | Power | 0.2184 | Lee and Kim | 2020 | An Experimental Study on Enzymatic-Induced Carbonate Precipitation Using Yellow Soybeans for Soil Stabilization | 50 | 2 | 1
2.41 | 649 | SC | Clayey Sand | NA | 0.04 | 0.179 | 0.12 | 0.22 | 6.06 | 1.95 | 16.49 | NA | 1344.54 | NA | NA | 0.86 | 2.67 | NA | EICP | Soybeans | MIX-COMPACT | NA | 1.5 | 1 | Soybeans | 27.447 | NA | Pure | Power | 0.2184 | Lee and Kim | 2020 | An Experimental Study on Enzymatic-Induced Carbonate Precipitation Using Yellow Soybeans for Soil Stabilization | 50 | 2 | 1
2.7 | 748 | SC | Clayey Sand | NA | 0.04 | 0.179 | 0.12 | 0.22 | 6.06 | 1.95 | 16.49 | NA | 1344.54 | NA | NA | 0.97 | 2.67 | NA | EICP | Soybeans | MIX-COMPACT | NA | 1.5 | 1 | Soybeans | 27.447 | NA | Pure | Power | 0.2184 | Lee and Kim | 2020 | An Experimental Study on Enzymatic-Induced Carbonate Precipitation Using Yellow Soybeans for Soil Stabilization | 50 | 2 | 1
4.87 | 273 | SC | Clayey Sand | NA | 0.04 | 0.179 | 0.12 | 0.22 | 6.06 | 1.95 | 16.49 | NA | 1344.54 | NA | NA | 8.78 | 2.67 | NA | EICP | Soybeans | MIX-COMPACT | NA | 3 | 1 | Soybeans | 27.447 | NA | Pure | Power | 0.2184 | Lee and Kim | 2020 | An Experimental Study on Enzymatic-Induced Carbonate Precipitation Using Yellow Soybeans for Soil Stabilization | 50 | 2 | 1
4.84 | 429 | SC | Clayey Sand | NA | 0.04 | 0.179 | 0.12 | 0.22 | 6.06 | 1.95 | 16.49 | NA | 1344.54 | NA | NA | 6.73 | 2.67 | NA | EICP | Soybeans | MIX-COMPACT | NA | 3 | 1 | Soybeans | 27.447 | NA | Pure | Power | 0.2184 | Lee and Kim | 2020 | An Experimental Study on Enzymatic-Induced Carbonate Precipitation Using Yellow Soybeans for Soil Stabilization | 50 | 2 | 1
4.77 | 735 | SC | Clayey Sand | NA | 0.04 | 0.179 | 0.12 | 0.22 | 6.06 | 1.95 | 16.49 | NA | 1344.54 | NA | NA | 3.25 | 2.67 | NA | EICP | Soybeans | MIX-COMPACT | NA | 3 | 1 | Soybeans | 27.447 | NA | Pure | Power | 0.2184 | Lee and Kim | 2020 | An Experimental Study on Enzymatic-Induced Carbonate Precipitation Using Yellow Soybeans for Soil Stabilization | 50 | 2 | 1
5.13 | 870 | SC | Clayey Sand | NA | 0.04 | 0.179 | 0.12 | 0.22 | 6.06 | 1.95 | 16.49 | NA | 1344.54 | NA | NA | 1.04 | 2.67 | NA | EICP | Soybeans | MIX-COMPACT | NA | 3 | 1 | Soybeans | 27.447 | NA | Pure | Power | 0.2184 | Lee and Kim | 2020 | An Experimental Study on Enzymatic-Induced Carbonate Precipitation Using Yellow Soybeans for Soil Stabilization | 50 | 2 | 1
0 | 30 | SP | Nakdong River Sand | Silica | 0.15 | 0.18 | 0.169 | 0.1905 | 1.27 | 1.01 | 0 | NA | 1550 | 1.171 | 0.839 | 2.78 | 2.637 | NA | EICP | Jack Bean Extracts | MIX-COMPACT | NA | 8.33 | 2.5 | Jack Bean Extracts | NA | NA | Pure | Power | 0.586 | Park | 2014 | Effect of Plant-Induced Calcite Precipitation on the Strength of Sand | 50 | 2 | 1
2.34 | 90 | SP | Nakdong River Sand | Silica | 0.15 | 0.18 | 0.169 | 0.1905 | 1.27 | 1.01 | 0 | NA | 1490 | 1.171 | 0.839 | 4.65 | 2.637 | NA | EICP | Jack Bean Extracts | MIX-COMPACT | NA | 1.66 | 0.5 | Jack Bean Extracts | NA | NA | Pure | Power | 0.586 | Park | 2014 | Effect of Plant-Induced Calcite Precipitation on the Strength of Sand | 50 | 2 | 1
6.37 | 160 | SP | Nakdong River Sand | Silica | 0.15 | 0.18 | 0.169 | 0.1905 | 1.27 | 1.01 | 0 | NA | 1460 | 1.171 | 0.839 | 2.66 | 2.637 | NA | EICP | Jack Bean Extracts | MIX-COMPACT | NA | 3.33 | 1 | Jack Bean Extracts | NA | NA | Pure | Power | 0.586 | Park | 2014 | Effect of Plant-Induced Calcite Precipitation on the Strength of Sand | 50 | 2 | 1
6.58 | 317 | SP | Nakdong River Sand | Silica | 0.15 | 0.18 | 0.169 | 0.1905 | 1.27 | 1.01 | 0 | NA | 1520 | 1.171 | 0.839 | 0.65 | 2.637 | NA | EICP | Jack Bean Extracts | MIX-COMPACT | NA | 8.33 | 2.5 | Jack Bean Extracts | NA | NA | Pure | Power | 0.586 | Park | 2014 | Effect of Plant-Induced Calcite Precipitation on the Strength of Sand | 50 | 2 | 1
0 | 89 | SP | Nakdong River Sand | Silica | 0.15 | 0.18 | 0.169 | 0.1905 | 1.27 | 1.01 | 0 | NA | 1560 | 1.171 | 0.839 | 1.75 | 2.637 | NA | EICP | Jack Bean Extracts | MIX-COMPACT | NA | 8.33 | 2.5 | Jack Bean Extracts | NA | NA | Calcium hydroxide | Power | 0.9868 | Park | 2014 | Effect of Plant-Induced Calcite Precipitation on the Strength of Sand | 50 | 2 | 1
3.44 | 129 | SP | Nakdong River Sand | Silica | 0.15 | 0.18 | 0.169 | 0.1905 | 1.27 | 1.01 | 0 | NA | 1490 | 1.171 | 0.839 | 0.27 | 2.637 | NA | EICP | Jack Bean Extracts | MIX-COMPACT | NA | 1.66 | 0.5 | Jack Bean Extracts | NA | NA | Calcium hydroxide | Power | 0.9868 | Park | 2014 | Effect of Plant-Induced Calcite Precipitation on the Strength of Sand | 50 | 2 | 1
4.02 | 197 | SP | Nakdong River Sand | Silica | 0.15 | 0.18 | 0.169 | 0.1905 | 1.27 | 1.01 | 0 | NA | 1480 | 1.171 | 0.839 | 0.29 | 2.637 | NA | EICP | Jack Bean Extracts | MIX-COMPACT | NA | 3.33 | 1 | Jack Bean Extracts | NA | NA | Calcium hydroxide | Power | 0.9868 | Park | 2014 | Effect of Plant-Induced Calcite Precipitation on the Strength of Sand | 50 | 2 | 1
4.52 | 244 | SP | Nakdong River Sand | Silica | 0.15 | 0.18 | 0.169 | 0.1905 | 1.27 | 1.01 | 0 | NA | 1470 | 1.171 | 0.839 | 0.37 | 2.637 | NA | EICP | Jack Bean Extracts | MIX-COMPACT | NA | 8.33 | 2.5 | Jack Bean Extracts | NA | NA | Calcium hydroxide | Power | 0.9868 | Park | 2014 | Effect of Plant-Induced Calcite Precipitation on the Strength of Sand | 50 | 2 | 1
0 | 68 | SP | Nakdong River Sand | Silica | 0.15 | 0.18 | 0.169 | 0.1905 | 1.27 | 1.01 | 0 | NA | 1510 | 1.171 | 0.839 | 1.86 | 2.637 | NA | EICP | Jack Bean Extracts | MIX-COMPACT | NA | 8.33 | 2.5 | Jack Bean Extracts | NA | NA | Calcium nitrate | Power | 0.793 | Park | 2014 | Effect of Plant-Induced Calcite Precipitation on the Strength of Sand | 50 | 2 | 1
2.91 | 104 | SP | Nakdong River Sand | Silica | 0.15 | 0.18 | 0.169 | 0.1905 | 1.27 | 1.01 | 0 | NA | 1400 | 1.171 | 0.839 | 0.57 | 2.637 | NA | EICP | Jack Bean Extracts | MIX-COMPACT | NA | 1.66 | 0.5 | Jack Bean Extracts | NA | NA | Calcium nitrate | Power | 0.793 | Park | 2014 | Effect of Plant-Induced Calcite Precipitation on the Strength of Sand | 50 | 2 | 1
3.5 | 209 | SP | Nakdong River Sand | Silica | 0.15 | 0.18 | 0.169 | 0.1905 | 1.27 | 1.01 | 0 | NA | 1440 | 1.171 | 0.839 | 0.32 | 2.637 | NA | EICP | Jack Bean Extracts | MIX-COMPACT | NA | 3.33 | 1 | Jack Bean Extracts | NA | NA | Calcium nitrate | Power | 0.793 | Park | 2014 | Effect of Plant-Induced Calcite Precipitation on the Strength of Sand | 50 | 2 | 1
4.72 | 253 | SP | Nakdong River Sand | Silica | 0.15 | 0.18 | 0.169 | 0.1905 | 1.27 | 1.01 | 0 | NA | 1480 | 1.171 | 0.839 | 0.58 | 2.637 | NA | EICP | Jack Bean Extracts | MIX-COMPACT | NA | 8.33 | 2.5 | Jack Bean Extracts | NA | NA | Calcium nitrate | Power | 0.793 | Park | 2014 | Effect of Plant-Induced Calcite Precipitation on the Strength of Sand | 50 | 2 | 1
1.100257 | 28.9721 | SP | Poorly Graded Sand | Silica | 0.154 | 0.288 | 0.228 | 0.316 | 1.55 | 1.7 | 0 | 50 | 1399.64 | 0.899 | 0.549 | NA | 2.653 | NA | EICP | Commercial | PERCOLATION | NA | 0.5 | 1 | Jack Bean | 0.9457 | NA | Pure | Power | 0.9805 | Putra | 2017 | Optimum Condition for the Application of Enzyme-Mediated Calcite Precipitation Technique as Soil Improvement Method | 50 | 100 | NA
2.138817 | 45.7058 | SP | Poorly Graded Sand | Silica | 0.154 | 0.288 | 0.228 | 0.316 | 1.55 | 1.7 | 0 | 50 | 1399.64 | 0.899 | 0.549 | NA | 2.653 | NA | EICP | Commercial | PERCOLATION | NA | 0.5 | 1 | Jack Bean | 0.9457 | NA | Pure | Power | 0.9805 | Putra | 2017 | Optimum Condition for the Application of Enzyme-Mediated Calcite Precipitation Technique as Soil Improvement Method | 50 | 100 | NA
3.084833 | 68.39229 | SP | Poorly Graded Sand | Silica | 0.154 | 0.288 | 0.228 | 0.316 | 1.55 | 1.7 | 0 | 50 | 1399.64 | 0.899 | 0.549 | NA | 2.653 | NA | EICP | Commercial | PERCOLATION | NA | 0.5 | 1 | Jack Bean | 0.9457 | NA | Pure | Power | 0.9805 | Putra | 2017 | Optimum Condition for the Application of Enzyme-Mediated Calcite Precipitation Technique as Soil Improvement Method | 50 | 100 | NA
4.688946 | 24.72369 | SP | Poorly Graded Sand | Silica | 0.154 | 0.288 | 0.228 | 0.316 | 1.55 | 1.7 | 0 | 50 | 1399.64 | 0.899 | 0.549 | NA | 2.653 | NA | EICP | Commercial | PERCOLATION | NA | 1 | 1 | Jack Bean | 1.4484375 | NA | Pure | Power | 0.9906 | Putra | 2017 | Optimum Condition for the Application of Enzyme-Mediated Calcite Precipitation Technique as Soil Improvement Method | 50 | 100 | NA
7.300771 | 115.2638 | SP | Poorly Graded Sand | Silica | 0.154 | 0.288 | 0.228 | 0.316 | 1.55 | 1.7 | 0 | 50 | 1399.64 | 0.899 | 0.549 | NA | 2.653 | NA | EICP | Commercial | PERCOLATION | NA | 1 | 1 | Jack Bean | 1.4484375 | NA | Pure | Power | 0.9906 | Putra | 2017 | Optimum Condition for the Application of Enzyme-Mediated Calcite Precipitation Technique as Soil Improvement Method | 50 | 100 | NA
9.573265 | 229.1473 | SP | Poorly Graded Sand | Silica | 0.154 | 0.288 | 0.228 | 0.316 | 1.55 | 1.7 | 0 | 50 | 1399.64 | 0.899 | 0.549 | NA | 2.653 | NA | EICP | Commercial | PERCOLATION | NA | 1 | 1 | Jack Bean | 1.4484375 | NA | Pure | Power | 0.9906 | Putra | 2017 | Optimum Condition for the Application of Enzyme-Mediated Calcite Precipitation Technique as Soil Improvement Method | 50 | 100 | NA
1.21 | 99 | SP | Ottawa20/30 | Silica | 0.65 | 0.72 | NA | NA | NA | NA | 0 | 45 | 1622 | 0.742 | 0.502 | 0 | 2.65 | NA | EICP | Commercial | PERCOLATION | 4 | 1 | 0.67 | Jack Bean | 0.315 | NA | Pure | Power | 0.8451 | Almajed | 2018 | Baseline Investigation on Enzyme-Induced Calcium Carbonate Precipitation | 50 | 100 | 1.27
2.17 | 291 | SP | Ottawa20/30 | Silica | 0.65 | 0.72 | NA | NA | NA | NA | 0 | 45 | 1622 | 0.742 | 0.502 | 0 | 2.65 | NA | EICP | Commercial | PERCOLATION | 4 | 1 | 0.67 | Jack Bean | 0.315 | NA | Pure | Power | 0.8451 | Almajed | 2018 | Baseline Investigation on Enzyme-Induced Calcium Carbonate Precipitation | 50 | 100 | 1.27
3.05 | 430 | SP | Ottawa20/30 | Silica | 0.65 | 0.72 | NA | NA | NA | NA | 0 | 45 | 1622 | 0.742 | 0.502 | 0 | 2.65 | NA | EICP | Commercial | PERCOLATION | 4 | 1 | 0.67 | Jack Bean | 0.315 | NA | Pure | Power | 0.8451 | Almajed | 2018 | Baseline Investigation on Enzyme-Induced Calcium Carbonate Precipitation | 50 | 100 | 1.27
3.64 | 1268 | SP | Ottawa20/30 | Silica | 0.65 | 0.72 | NA | NA | NA | NA | 0 | 45 | 1622 | 0.742 | 0.502 | 0 | 2.65 | NA | EICP | Commercial | PERCOLATION | 4 | 1 | 0.67 | Jack Bean | 0.315 | NA | Pure | Power | 0.8451 | Almajed | 2018 | Baseline Investigation on Enzyme-Induced Calcium Carbonate Precipitation | 50 | 100 | 1.27
2.23 | 600 | SP | Poorly Graded Sand | Silica | 0.58 | 0.72 | NA | NA | NA | NA | 0 | 63.04 | NA | 0.74 | 0.51 | 0 | 2.65 | 0.00101 | EICP | Bacterial Extracted | PERCOLATION | 8 | 0.3 | 1 | SP | 0.27 | NA | Pure | Power | 0.092 | Hoang | 2019 | Sand and silty-sand soil stabilization using bacterial enzyme–induced calcite precipitation (BEICP) | 50 | 100 | 2
4.1 | 394 | SP-SM | Poorly Graded Silty Sand | Silica | 0.06 | 0.7 | NA | NA | NA | NA | 10 | NA | NA | NA | NA | 0 | NA | 0.000641 | EICP | Bacterial Extracted | PERCOLATION | 8 | 0.3 | 1 | SP | 0.27 | NA | Pure | Power | 0.422 | Hoang | 2019 | Sand and silty-sand soil stabilization using bacterial enzyme–induced calcite precipitation (BEICP) | 50 | 100 | 2
5.47 | 231 | SM | Silty Sand | Silica | 0.028 | 0.67 | NA | NA | NA | NA | 20 | NA | NA | NA | NA | 0 | NA | 0.000256 | EICP | Bacterial Extracted | PERCOLATION | 8 | 0.3 | 1 | SP | 0.27 | NA | Pure | Power | 0.71 | Hoang | 2019 | Sand and silty-sand soil stabilization using bacterial enzyme–induced calcite precipitation (BEICP) | 50 | 100 | 2
5.23 | 1340 | SP | Poorly Graded Sand | Silica | 0.58 | 0.72 | NA | NA | NA | NA | 0 | 63.04 | NA | 0.74 | 0.51 | 0 | 2.65 | 0.00101 | EICP | Bacterial Extracted | PERCOLATION | 12 | 0.3 | 1 | SP | 0.27 | NA | Pure | Power | 0.092 | Hoang | 2019 | Sand and silty-sand soil stabilization using bacterial enzyme–induced calcite precipitation (BEICP) | 50 | 100 | 2
11.74 | 972 | SP-SM | Poorly Graded Silty Sand | Silica | 0.06 | 0.7 | NA | NA | NA | NA | 10 | NA | NA | NA | NA | 0 | NA | 0.000641 | EICP | Bacterial Extracted | PERCOLATION | 12 | 0.3 | 1 | SP | 0.27 | NA | Pure | Power | 0.422 | Hoang | 2019 | Sand and silty-sand soil stabilization using bacterial enzyme–induced calcite precipitation (BEICP) | 50 | 100 | 2
12.87 | 711 | SM | Silty Sand | Silica | 0.028 | 0.67 | NA | NA | NA | NA | 20 | NA | NA | NA | NA | 0 | NA | 0.000256 | EICP | Bacterial Extracted | PERCOLATION | 12 | 0.3 | 1 | SP | 0.27 | NA | Pure | Power | 0.71 | Hoang | 2019 | Sand and silty-sand soil stabilization using bacterial enzyme–induced calcite precipitation (BEICP) | 50 | 100 | 2
7.12 | 1691 | SP | Poorly Graded Sand | Silica | 0.58 | 0.72 | NA | NA | NA | NA | 0 | 63.04 | NA | 0.74 | 0.51 | 0 | 2.65 | 0.00101 | EICP | Bacterial Extracted | PERCOLATION | 16 | 0.3 | 1 | SP | 0.27 | NA | Pure | Power | 0.092 | Hoang | 2019 | Sand and silty-sand soil stabilization using bacterial enzyme–induced calcite precipitation (BEICP) | 50 | 100 | 2
12.59 | 1118 | SP-SM | Poorly Graded Silty Sand | Silica | 0.06 | 0.7 | NA | NA | NA | NA | 10 | NA | NA | NA | NA | 0 | NA | 0.000641 | EICP | Bacterial Extracted | PERCOLATION | 16 | 0.3 | 1 | SP | 0.27 | NA | Pure | Power | 0.422 | Hoang | 2019 | Sand and silty-sand soil stabilization using bacterial enzyme–induced calcite precipitation (BEICP) | 50 | 100 | 2
13.15 | 842 | SM | Silty Sand | Silica | 0.028 | 0.67 | NA | NA | NA | NA | 20 | NA | NA | NA | NA | 0 | NA | 0.000256 | EICP | Bacterial Extracted | PERCOLATION | 16 | 0.3 | 1 | SP | 0.27 | NA | Pure | Power | 0.71 | Hoang | 2019 | Sand and silty-sand soil stabilization using bacterial enzyme–induced calcite precipitation (BEICP) | 50 | 100 | 2
5.69 | 742 | SP | Poorly Graded Sand | Silica | 0.58 | 0.72 | NA | NA | NA | NA | 0 | 63.04 | NA | 0.74 | 0.51 | 0 | 2.65 | 0.00101 | MICP | Augmented | PERCOLATION | 8 | 0.3 | 1 | SP | 0.27 | NA | Pure | Power | 0.092 | Hoang | 2019 | Sand and silty-sand soil stabilization using bacterial enzyme–induced calcite precipitation (BEICP) | 50 | 100 | 2
11.04 | 1662 | SP | Poorly Graded Sand | Silica | 0.58 | 0.72 | NA | NA | NA | NA | 0 | 63.04 | NA | 0.74 | 0.51 | 0 | 2.65 | 0.00101 | MICP | Augmented | PERCOLATION | 12 | 0.3 | 1 | SP | 0.27 | NA | Pure | Power | 0.092 | Hoang | 2019 | Sand and silty-sand soil stabilization using bacterial enzyme–induced calcite precipitation (BEICP) | 50 | 100 | 2
13.48 | 1960 | SP | Poorly Graded Sand | Silica | 0.58 | 0.72 | NA | NA | NA | NA | 0 | 63.04 | NA | 0.74 | 0.51 | 0 | 2.65 | 0.00101 | MICP | Augmented | PERCOLATION | 16 | 0.3 | 1 | SP | 0.27 | NA | Pure | Power | 0.092 | Hoang | 2019 | Sand and silty-sand soil stabilization using bacterial enzyme–induced calcite precipitation (BEICP) | 50 | 100 | 2
1.960133 | 138.1426 | SP | Poorly Graded Sand | Calcerous | 0.14 | 0.7 | 0.419 | 0.8988 | 6.42 | 1.4 | NA | 63.04 | 1359.82 | 0.74 | 0.51 | 0 | 2.7 | NA | EICP | Sword Jack Bean | PERCOLATION | 1 | 1 | 1.492537 | Sword Jack Bean | 0.1935 | 8.6 | Pure | Power | 0.9752 | Miftah | 2020 | Biocementation of Calcareous Beach Sand Using Enzymatic Calcium Carbonate Precipitation | 50 | 2 | 1
2.981728 | 229.2703 | SP | Poorly Graded Sand | Calcerous | 0.14 | 0.7 | 0.419 | 0.8988 | 6.42 | 1.4 | NA | 63.04 | 1359.82 | 0.74 | 0.51 | 0 | 2.7 | NA | EICP | Sword Jack Bean | PERCOLATION | 2 | 1 | 1.492537 | Sword Jack Bean | 0.1935 | 8.6 | Pure | Power | 0.9752 | Miftah | 2020 | Biocementation of Calcareous Beach Sand Using Enzymatic Calcium Carbonate Precipitation | 50 | 2 | 1
3.696013 | 263.5158 | SP | Poorly Graded Sand | Calcerous | 0.14 | 0.7 | 0.419 | 0.8988 | 6.42 | 1.4 | NA | 63.04 | 1359.82 | 0.74 | 0.51 | 0 | 2.7 | NA | EICP | Sword Jack Bean | PERCOLATION | 3 | 1 | 1.492537 | Sword Jack Bean | 0.1935 | 8.6 | Pure | Power | 0.9752 | Miftah | 2020 | Biocementation of Calcareous Beach Sand Using Enzymatic Calcium Carbonate Precipitation | 50 | 2 | 1
1.968439 | 121.393 | SP | Poorly Graded Sand | Calcerous | 0.14 | 0.7 | 0.419 | 0.8988 | 6.42 | 1.4 | NA | 63.04 | 1359.82 | 0.74 | 0.51 | 0 | 2.7 | NA | EICP | Sword Jack Bean | PERCOLATION | 1 | 1 | 1.492537 | Sword Jack Bean | 0.1935 | 8.6 | Seawater Added | Power | 0.907 | Miftah | 2020 | Biocementation of Calcareous Beach Sand Using Enzymatic Calcium Carbonate Precipitation | 50 | 2 | 1
2.36711 | 188.0597 | SP | Poorly Graded Sand | Calcerous | 0.14 | 0.7 | 0.419 | 0.8988 | 6.42 | 1.4 | NA | 63.04 | 1359.82 | 0.74 | 0.51 | 0 | 2.7 | NA | EICP | Sword Jack Bean | PERCOLATION | 2 | 1 | 1.492537 | Sword Jack Bean | 0.1935 | 8.6 | Seawater Added | Power | 0.907 | Miftah | 2020 | Biocementation of Calcareous Beach Sand Using Enzymatic Calcium Carbonate Precipitation | 50 | 2 | 1
2.981728 | 225.3731 | SP | Poorly Graded Sand | Calcerous | 0.14 | 0.7 | 0.419 | 0.8988 | 6.42 | 1.4 | NA | 63.04 | 1359.82 | 0.74 | 0.51 | 0 | 2.7 | NA | EICP | Sword Jack Bean | PERCOLATION | 3 | 1 | 1.492537 | Sword Jack Bean | 0.1935 | 8.6 | Seawater Added | Power | 0.907 | Miftah | 2020 | Biocementation of Calcareous Beach Sand Using Enzymatic Calcium Carbonate Precipitation | 50 | 2 | 1
2.8 | 529 | SP | Ottawa20/30 | Silica | NA | 0.6 | NA | NA | 1.1 | NA | NA | NA | 1708.17 | NA | NA | NA | NA | NA | EICP | Commercial | MIX-COMPACT | 1 | 1.38 | 0.87 | Jack Bean | 0.0024 | 8.75 | NFMD | NA | NA | Kavazanjian and Hamdan | 2015 | Enzyme Induced Carbonate Precipitation (EICP) Columns for Ground Improvement | 51 | 2.98 | NA
4.3 | 391 | SP | F-60 | Silica | NA | 0.275 | NA | NA | 1.74 | NA | NA | NA | 1693.88 | NA | NA | NA | NA | NA | EICP | Commercial | MIX-COMPACT | 1 | 1.38 | 0.87 | Jack Bean | 0.0024 | 8.75 | NFMD | NA | NA | Kavazanjian and Hamdan | 2015 | Enzyme Induced Carbonate Precipitation (EICP) Columns for Ground Improvement | 51 | 2.98 | NA
11.7 | 1220 | SP | Adelaide Industrial Sand | Silica | 0.42 | 0.6 | 0.581 | 0.6 | 1.42 | 1.34 | 0 | 33 | 1338.38 | 1.13 | 0.67 | 0 | NA | NA | MICP | Augmented | INJECTION | 4 | 0.5 | 1 | SP | NA | NA | NH4Cl | Power | 0.9472 | Ahenkorah | 2020 | A comparison of mechanical responses for Microbial and Enzyme-induced cemented Sand | 50 | 2 | NA
5.13 | 550 | SP | Adelaide Industrial Sand | Silica | 0.42 | 0.6 | 0.581 | 0.6 | 1.42 | 1.34 | 0 | 33 | 1338.38 | 1.13 | 0.67 | 0 | NA | NA | EICP | Commercial | PERCOLATION | 4 | 0.5 | 1 | Jack Bean | 0.3 | NA | NH4CL+NFMD | Power | 1.9472 | Ahenkorah | 2020 | A comparison of mechanical responses for Microbial and Enzyme-induced cemented Sand | 50 | 2 | NA
14.64 | 2600 | SP | Adelaide Industrial Sand | Silica | 0.42 | 0.6 | 0.581 | 0.6 | 1.42 | 1.34 | 0 | 33 | 1338.38 | 1.13 | 0.67 | 0 | NA | NA | MICP | Augmented | INJECTION | 6 | 0.5 | 1 | SP | NA | NA | NH4Cl | Power | 2.9472 | Ahenkorah | 2020 | A comparison of mechanical responses for Microbial and Enzyme-induced cemented Sand | 50 | 2 | NA
8.55 | 1470 | SP | Adelaide Industrial Sand | Silica | 0.42 | 0.6 | 0.581 | 0.6 | 1.42 | 1.34 | 0 | 33 | 1338.38 | 1.13 | 0.67 | 0 | NA | NA | EICP | Commercial | PERCOLATION | 6 | 0.5 | 1 | Jack Bean | 0.3 | NA | NH4CL+NFMD | Power | 3.9472 | Ahenkorah | 2020 | A comparison of mechanical responses for Microbial and Enzyme-induced cemented Sand | 50 | 2 | NA
17.73 | 3280 | SP | Adelaide Industrial Sand | Silica | 0.42 | 0.6 | 0.581 | 0.6 | 1.42 | 1.34 | 0 | 33 | 1338.38 | 1.13 | 0.67 | 0 | NA | NA | MICP | Augmented | INJECTION | 8 | 0.5 | 1 | SP | NA | NA | NH4Cl | Power | 4.9472 | Ahenkorah | 2020 | A comparison of mechanical responses for Microbial and Enzyme-induced cemented Sand | 50 | 2 | NA
11.93 | 1890 | SP | Adelaide Industrial Sand | Silica | 0.42 | 0.6 | 0.581 | 0.6 | 1.42 | 1.34 | 0 | 33 | 1338.38 | 1.13 | 0.67 | 0 | NA | NA | EICP | Commercial | PERCOLATION | 8 | 0.5 | 1 | Jack Bean | 0.3 | NA | NH4CL+NFMD | Power | 5.9472 | Ahenkorah | 2020 | A comparison of mechanical responses for Microbial and Enzyme-induced cemented Sand | 50 | 2 | NA
25.63 | 6470 | SP | Adelaide Industrial Sand | Silica | 0.42 | 0.6 | 0.581 | 0.6 | 1.42 | 1.34 | 0 | 33 | 1338.38 | 1.13 | 0.67 | 0 | NA | NA | MICP | Augmented | INJECTION | 10 | 0.5 | 1 | SP | NA | NA | NH4Cl | Power | 6.9472 | Ahenkorah | 2020 | A comparison of mechanical responses for Microbial and Enzyme-induced cemented Sand | 50 | 2 | NA
17.03 | 4230 | SP | Adelaide Industrial Sand | Silica | 0.42 | 0.6 | 0.581 | 0.6 | 1.42 | 1.34 | 0 | 33 | 1338.38 | 1.13 | 0.67 | 0 | NA | NA | EICP | Commercial | PERCOLATION | 10 | 0.5 | 1 | Jack Bean | 0.3 | NA | NH4CL+NFMD | Power | 7.9472 | Ahenkorah | 2020 | A comparison of mechanical responses for Microbial and Enzyme-induced cemented Sand | 50 | 2 | NA
1.205051 | 18.41639 | SP | Poorly Graded Silica Sand | Silica | 0.15 | 0.29 | 0.229 | 0.317 | 2.11 | 1.1 | 0 | 50 | 1527.88 | 0.899 | 0.549 | 27.28 | 2.653 | NA | EICP | Commercial | PERCOLATION | 1 | 0.5 | 1.25 | Jack Bean Meal | 0.0885 | 8 | MgCl2 | Power | 0.9365 | Putra | 2016 | Effect of Magnesium as Substitute Material in Enzyme-Mediated Calcite Precipitation for Soil Improvement | 50 | 2 | NA
1.190619 | 15.25632 | SP | Poorly Graded Silica Sand | Silica | 0.15 | 0.29 | 0.229 | 0.317 | 2.11 | 1.1 | 0 | 50 | 1527.88 | 0.899 | 0.549 | 27.28 | 2.653 | NA | EICP | Commercial | PERCOLATION | 1 | 0.5 | 1.25 | Jack Bean Meal | 0.0885 | 8 | MgCl2 | Power | 0.9365 | Putra | 2016 | Effect of Magnesium as Substitute Material in Enzyme-Mediated Calcite Precipitation for Soil Improvement | 50 | 2 | NA
2.229705 | 33.14658 | SP | Poorly Graded Silica Sand | Silica | 0.15 | 0.29 | 0.229 | 0.317 | 2.11 | 1.1 | 0 | 50 | 1527.88 | 0.899 | 0.549 | 27.28 | 2.653 | NA | EICP | Commercial | PERCOLATION | 1 | 0.5 | 1.25 | Jack Bean Meal | 0.0885 | 8 | MgCl2 | Power | 0.9365 | Putra | 2016 | Effect of Magnesium as Substitute Material in Enzyme-Mediated Calcite Precipitation for Soil Improvement | 50 | 2 | NA
2.208058 | 28.88139 | SP | Poorly Graded Silica Sand | Silica | 0.15 | 0.29 | 0.229 | 0.317 | 2.11 | 1.1 | 0 | 50 | 1527.88 | 0.899 | 0.549 | 27.28 | 2.653 | NA | EICP | Commercial | PERCOLATION | 1 | 0.5 | 1.25 | Jack Bean Meal | 0.0885 | 8 | MgCl2 | Power | 0.9365 | Putra | 2016 | Effect of Magnesium as Substitute Material in Enzyme-Mediated Calcite Precipitation for Soil Improvement | 50 | 2 | NA
3.138906 | 44.67349 | SP | Poorly Graded Silica Sand | Silica | 0.15 | 0.29 | 0.229 | 0.317 | 2.11 | 1.1 | 0 | 50 | 1527.88 | 0.899 | 0.549 | 27.28 | 2.653 | NA | EICP | Commercial | PERCOLATION | 1 | 0.5 | 1.25 | Jack Bean Meal | 0.0885 | 8 | MgCl2 | Power | 0.9365 | Putra | 2016 | Effect of Magnesium as Substitute Material in Enzyme-Mediated Calcite Precipitation for Soil Improvement | 50 | 2 | NA
3.276007 | 49.42176 | SP | Poorly Graded Silica Sand | Silica | 0.15 | 0.29 | 0.229 | 0.317 | 2.11 | 1.1 | 0 | 50 | 1527.88 | 0.899 | 0.549 | 27.28 | 2.653 | NA | EICP | Commercial | PERCOLATION | 1 | 0.5 | 1.25 | Jack Bean Meal | 0.0885 | 8 | MgCl2 | Power | 0.9365 | Putra | 2016 | Effect of Magnesium as Substitute Material in Enzyme-Mediated Calcite Precipitation for Soil Improvement | 50 | 2 | NA
4.257366 | 64.79855 | SP | Poorly Graded Silica Sand | Silica | 0.15 | 0.29 | 0.229 | 0.317 | 2.11 | 1.1 | 0 | 50 | 1527.88 | 0.899 | 0.549 | 27.28 | 2.653 | NA | EICP | Commercial | PERCOLATION | 1 | 0.5 | 1.25 | Jack Bean Meal | 0.0885 | 8 | MgCl2 | Power | 0.9365 | Putra | 2016 | Effect of Magnesium as Substitute Material in Enzyme-Mediated Calcite Precipitation for Soil Improvement | 50 | 2 | NA
4.25015 | 67.84307 | SP | Poorly Graded Silica Sand | Silica | 0.15 | 0.29 | 0.229 | 0.317 | 2.11 | 1.1 | 0 | 50 | 1527.88 | 0.899 | 0.549 | 27.28 | 2.653 | NA | EICP | Commercial | PERCOLATION | 1 | 0.5 | 1.25 | Jack Bean Meal | 0.0885 | 8 | MgCl2 | Power | 0.9365 | Putra | 2016 | Effect of Magnesium as Substitute Material in Enzyme-Mediated Calcite Precipitation for Soil Improvement | 50 | 2 | NA
5.938665 | 76.79695 | SP | Poorly Graded Silica Sand | Silica | 0.15 | 0.29 | 0.229 | 0.317 | 2.11 | 1.1 | 0 | 50 | 1527.88 | 0.899 | 0.549 | 27.28 | 2.653 | NA | EICP | Commercial | PERCOLATION | 1 | 0.5 | 1.25 | Jack Bean Meal | 0.0885 | 8 | MgCl2 | Power | 0.9365 | Putra | 2016 | Effect of Magnesium as Substitute Material in Enzyme-Mediated Calcite Precipitation for Soil Improvement | 50 | 2 | NA
6.032471 | 76.79695 | SP | Poorly Graded Silica Sand | Silica | 0.15 | 0.29 | 0.229 | 0.317 | 2.11 | 1.1 | 0 | 50 | 1527.88 | 0.899 | 0.549 | 27.28 | 2.653 | NA | EICP | Commercial | PERCOLATION | 1 | 0.5 | 1.25 | Jack Bean Meal | 0.0885 | 8 | MgCl2 | Power | 0.9365 | Putra | 2016 | Effect of Magnesium as Substitute Material in Enzyme-Mediated Calcite Precipitation for Soil Improvement | 50 | 2 | NA
8.608539 | 150.1311 | SP | Poorly Graded Silica Sand | Silica | 0.15 | 0.29 | 0.229 | 0.317 | 2.11 | 1.1 | 0 | 50 | 1527.88 | 0.899 | 0.549 | 27.28 | 2.653 | NA | EICP | Commercial | PERCOLATION | 1 | 0.5 | 1.25 | Jack Bean Meal | 0.0885 | 8 | MgCl2 | Power | 0.9365 | Putra | 2016 | Effect of Magnesium as Substitute Material in Enzyme-Mediated Calcite Precipitation for Soil Improvement | 50 | 2 | NA
8.514732 | 109.8696 | SP | Poorly Graded Silica Sand | Silica | 0.15 | 0.29 | 0.229 | 0.317 | 2.11 | 1.1 | 0 | 50 | 1527.88 | 0.899 | 0.549 | 27.28 | 2.653 | NA | EICP | Commercial | PERCOLATION | 1 | 0.5 | 1.25 | Jack Bean Meal | 0.0885 | 8 | MgCl2 | Power | 0.9365 | Putra | 2016 | Effect of Magnesium as Substitute Material in Enzyme-Mediated Calcite Precipitation for Soil Improvement | 50 | 2 | NA
5.884477 | 376.6816 | SP | Ottawa 20/30 | Silica | NA | 0.72 | NA | NA | 1.2 | NA | 0 | 57 | NA | 0.742 | 0.502 | 22.64 | 2.65 | NA | EICP | Bacteria Extracted Urease | PERCOLATION | 3 | 2 | 1 | Bacteria Extracted Urease | 1.56 | 8.8 | Pure | POWER | 0.11 | Lai | 2022 | Effect of pH on soil improvement using one-phase-low-pH MICP or EICP biocementation method | 50 | 2 | 1
6.259928 | 566.8161 | SP | Ottawa 20/31 | Silica | NA | 0.72 | NA | NA | 1.2 | NA | 0 | 57 | NA | 0.742 | 0.502 | 22.64 | 2.65 | NA | EICP | Bacteria Extracted Urease | PERCOLATION | 3 | 2 | 1 | Bacteria Extracted Urease | 1.56 | 8.8 | Pure | POWER | 0.11 | Lai | 2022 | Effect of pH on soil improvement using one-phase-low-pH MICP or EICP biocementation method | 50 | 2 | 1
5.805054 | 208.0717 | SP | Ottawa 20/32 | Silica | NA | 0.72 | NA | NA | 1.2 | NA | 0 | 57 | NA | 0.742 | 0.502 | 22.64 | 2.65 | NA | MICP | S. Pasteurii | PERCOLATION | 3 | 2 | 1 | S. Pasteurii | 0.48 | 8.8 | Pure | POWER | 0.11 | Lai | 2022 | Effect of pH on soil improvement using one-phase-low-pH MICP or EICP biocementation method | 50 | 2 | 1
5.703971 | 312.1076 | SP | Ottawa 20/33 | Silica | NA | 0.72 | NA | NA | 1.2 | NA | 0 | 57 | NA | 0.742 | 0.502 | 22.64 | 2.65 | NA | MICP | S. Pasteurii | PERCOLATION | 3 | 2 | 1 | S. Pasteurii | 0.48 | 8.8 | Pure | POWER | 0.11 | Lai | 2022 | Effect of pH on soil improvement using one-phase-low-pH MICP or EICP biocementation method | 50 | 2 | 1
5.523466 | 319.2825 | SP | Ottawa 20/34 | Silica | NA | 0.72 | NA | NA | 1.2 | NA | 0 | 57 | NA | 0.742 | 0.502 | 22.64 | 2.65 | NA | MICP | S. Pasteurii | PERCOLATION | 3 | 2 | 1 | S. Pasteurii | 0.48 | 8.8 | Pure | POWER | 0.11 | Lai | 2022 | Effect of pH on soil improvement using one-phase-low-pH MICP or EICP biocementation method | 50 | 2 | 1
6.418773 | 1327.354 | SP | Ottawa 20/35 | Silica | NA | 0.72 | NA | NA | 1.2 | NA | 0 | 57 | NA | 0.742 | 0.502 | 22.64 | 2.65 | NA | EICP | Bacteria Extracted Urease | PERCOLATION | 3 | 2 | 1 | Bacteria Extracted Urease | 1.56 | 7 | pH Controlled | POWER | 0.11 | Lai | 2022 | Effect of pH on soil improvement using one-phase-low-pH MICP or EICP biocementation method | 50 | 2 | 1
6.411552 | 1736.323 | SP | Ottawa 20/36 | Silica | NA | 0.72 | NA | NA | 1.2 | NA | 0 | 57 | NA | 0.742 | 0.502 | 22.64 | 2.65 | NA | EICP | Bacteria Extracted Urease | PERCOLATION | 3 | 2 | 1 | Bacteria Extracted Urease | 1.56 | 7 | pH Controlled | POWER | 0.11 | Lai | 2022 | Effect of pH on soil improvement using one-phase-low-pH MICP or EICP biocementation method | 50 | 2 | 1
6.32491 | 1890.583 | SP | Ottawa 20/37 | Silica | NA | 0.72 | NA | NA | 1.2 | NA | 0 | 57 | NA | 0.742 | 0.502 | 22.64 | 2.65 | NA | EICP | Bacteria Extracted Urease | PERCOLATION | 3 | 2 | 1 | Bacteria Extracted Urease | 1.56 | 7 | pH Controlled | POWER | 0.11 | Lai | 2022 | Effect of pH on soil improvement using one-phase-low-pH MICP or EICP biocementation method | 50 | 2 | 1
5.184116 | 387.4439 | SP | Ottawa 20/38 | Silica | NA | 0.72 | NA | NA | 1.2 | NA | 0 | 57 | NA | 0.742 | 0.502 | 22.64 | 2.65 | NA | MICP | S. Pasteurii | PERCOLATION | 3 | 2 | 1 | S. Pasteurii | 0.48 | 7 | pH Controlled | POWER | 0.11 | Lai | 2022 | Effect of pH on soil improvement using one-phase-low-pH MICP or EICP biocementation method | 50 | 2 | 1
5.241877 | 505.8296 | SP | Ottawa 20/39 | Silica | NA | 0.72 | NA | NA | 1.2 | NA | 0 | 57 | NA | 0.742 | 0.502 | 22.64 | 2.65 | NA | MICP | S. Pasteurii | PERCOLATION | 3 | 2 | 1 | S. Pasteurii | 0.48 | 7 | pH Controlled | POWER | 0.11 | Lai | 2022 | Effect of pH on soil improvement using one-phase-low-pH MICP or EICP biocementation method | 50 | 2 | 1
5.075812 | 520.1794 | SP | Ottawa 20/40 | Silica | NA | 0.72 | NA | NA | 1.2 | NA | 0 | 57 | NA | 0.742 | 0.502 | 22.64 | 2.65 | NA | MICP | S. Pasteurii | PERCOLATION | 3 | 2 | 1 | S. Pasteurii | 0.48 | 7 | pH Controlled | POWER | 0.11 | Lai | 2022 | Effect of pH on soil improvement using one-phase-low-pH MICP or EICP biocementation method | 50 | 2 | 1
6.570397 | 1782.96 | SP | Ottawa 20/41 | Silica | NA | 0.72 | NA | NA | 1.2 | NA | 0 | 57 | NA | 0.742 | 0.502 | 22.64 | 2.65 | NA | EICP | Bacteria Extracted Urease | PERCOLATION | 3 | 2 | 1 | Bacteria Extracted Urease | 1.56 | 6 | pH Controlled | POWER | 0.11 | Lai | 2022 | Effect of pH on soil improvement using one-phase-low-pH MICP or EICP biocementation method | 50 | 2 | 1
6.555957 | 1897.758 | SP | Ottawa 20/42 | Silica | NA | 0.72 | NA | NA | 1.2 | NA | 0 | 57 | NA | 0.742 | 0.502 | 22.64 | 2.65 | NA | EICP | Bacteria Extracted Urease | PERCOLATION | 3 | 2 | 1 | Bacteria Extracted Urease | 1.56 | 6 | pH Controlled | POWER | 0.11 | Lai | 2022 | Effect of pH on soil improvement using one-phase-low-pH MICP or EICP biocementation method | 50 | 2 | 1
6.729242 | 2324.664 | SP | Ottawa 20/43 | Silica | NA | 0.72 | NA | NA | 1.2 | NA | 0 | 57 | NA | 0.742 | 0.502 | 22.64 | 2.65 | NA | EICP | Bacteria Extracted Urease | PERCOLATION | 3 | 2 | 1 | Bacteria Extracted Urease | 1.56 | 6 | pH Controlled | POWER | 0.11 | Lai | 2022 | Effect of pH on soil improvement using one-phase-low-pH MICP or EICP biocementation method | 50 | 2 | 1
6.6787 | 581.1659 | SP | Ottawa 20/44 | Silica | NA | 0.72 | NA | NA | 1.2 | NA | 0 | 57 | NA | 0.742 | 0.502 | 22.64 | 2.65 | NA | MICP | S. Pasteurii | PERCOLATION | 3 | 2 | 1 | S. Pasteurii | 0.48 | 6 | pH Controlled | POWER | 0.11 | Lai | 2022 | Effect of pH on soil improvement using one-phase-low-pH MICP or EICP biocementation method | 50 | 2 | 1
6.490975 | 638.565 | SP | Ottawa 20/45 | Silica | NA | 0.72 | NA | NA | 1.2 | NA | 0 | 57 | NA | 0.742 | 0.502 | 22.64 | 2.65 | NA | MICP | S. Pasteurii | PERCOLATION | 3 | 2 | 1 | S. Pasteurii | 0.48 | 6 | pH Controlled | POWER | 0.11 | Lai | 2022 | Effect of pH on soil improvement using one-phase-low-pH MICP or EICP biocementation method | 50 | 2 | 1
6.483755 | 1104.933 | SP | Ottawa 20/46 | Silica | NA | 0.72 | NA | NA | 1.2 | NA | 0 | 57 | NA | 0.742 | 0.502 | 22.64 | 2.65 | NA | MICP | S. Pasteurii | PERCOLATION | 3 | 2 | 1 | S. Pasteurii | 0.48 | 6 | pH Controlled | POWER | 0.11 | Lai | 2022 | Effect of pH on soil improvement using one-phase-low-pH MICP or EICP biocementation method | 50 | 2 | 1
6.563177 | 2396.413 | SP | Ottawa 20/47 | Silica | NA | 0.72 | NA | NA | 1.2 | NA | 0 | 57 | NA | 0.742 | 0.502 | 22.64 | 2.65 | NA | EICP | Bacteria Extracted Urease | PERCOLATION | 3 | 2 | 1 | Bacteria Extracted Urease | 1.56 | 5.5 | pH Controlled | POWER | 0.11 | Lai | 2022 | Effect of pH on soil improvement using one-phase-low-pH MICP or EICP biocementation method | 50 | 2 | 1
6.368231 | 2278.027 | SP | Ottawa 20/48 | Silica | NA | 0.72 | NA | NA | 1.2 | NA | 0 | 57 | NA | 0.742 | 0.502 | 22.64 | 2.65 | NA | EICP | Bacteria Extracted Urease | PERCOLATION | 3 | 2 | 1 | Bacteria Extracted Urease | 1.56 | 5.5 | pH Controlled | POWER | 0.11 | Lai | 2022 | Effect of pH on soil improvement using one-phase-low-pH MICP or EICP biocementation method | 50 | 2 | 1
6.447653 | 1919.283 | SP | Ottawa 20/49 | Silica | NA | 0.72 | NA | NA | 1.2 | NA | 0 | 57 | NA | 0.742 | 0.502 | 22.64 | 2.65 | NA | EICP | Bacteria Extracted Urease | PERCOLATION | 3 | 2 | 1 | Bacteria Extracted Urease | 1.56 | 5.5 | pH Controlled | POWER | 0.11 | Lai | 2022 | Effect of pH on soil improvement using one-phase-low-pH MICP or EICP biocementation method | 50 | 2 | 1
6.65704 | 620.6278 | SP | Ottawa 20/50 | Silica | NA | 0.72 | NA | NA | 1.2 | NA | 0 | 57 | NA | 0.742 | 0.502 | 22.64 | 2.65 | NA | MICP | S. Pasteurii | PERCOLATION | 3 | 2 | 1 | S. Pasteurii | 0.48 | 5.5 | pH Controlled | POWER | 0.11 | Lai | 2022 | Effect of pH on soil improvement using one-phase-low-pH MICP or EICP biocementation method | 50 | 2 | 1
6.844765 | 728.2511 | SP | Ottawa 20/51 | Silica | NA | 0.72 | NA | NA | 1.2 | NA | 0 | 57 | NA | 0.742 | 0.502 | 22.64 | 2.65 | NA | MICP | S. Pasteurii | PERCOLATION | 3 | 2 | 1 | S. Pasteurii | 0.48 | 5.5 | pH Controlled | POWER | 0.11 | Lai | 2022 | Effect of pH on soil improvement using one-phase-low-pH MICP or EICP biocementation method | 50 | 2 | 1
6.490975 | 1036.771 | SP | Ottawa 20/52 | Silica | NA | 0.72 | NA | NA | 1.2 | NA | 0 | 57 | NA | 0.742 | 0.502 | 22.64 | 2.65 | NA | MICP | S. Pasteurii | PERCOLATION | 3 | 2 | 1 | S. Pasteurii | 0.48 | 5.5 | pH Controlled | POWER | 0.11 | Lai | 2022 | Effect of pH on soil improvement using one-phase-low-pH MICP or EICP biocementation method | 50 | 2 | 1
6.101083 | 2471.749 | SP | Ottawa 20/53 | Silica | NA | 0.72 | NA | NA | 1.2 | NA | 0 | 57 | NA | 0.742 | 0.502 | 22.64 | 2.65 | NA | EICP | Bacteria Extracted Urease | PERCOLATION | 3 | 2 | 1 | Bacteria Extracted Urease | 1.56 | 5 | pH Controlled | POWER | 0.11 | Lai | 2022 | Effect of pH on soil improvement using one-phase-low-pH MICP or EICP biocementation method | 50 | 2 | 1
5.812274 | 1922.87 | SP | Ottawa 20/54 | Silica | NA | 0.72 | NA | NA | 1.2 | NA | 0 | 57 | NA | 0.742 | 0.502 | 22.64 | 2.65 | NA | EICP | Bacteria Extracted Urease | PERCOLATION | 3 | 2 | 1 | Bacteria Extracted Urease | 1.56 | 5 | pH Controlled | POWER | 0.11 | Lai | 2022 | Effect of pH on soil improvement using one-phase-low-pH MICP or EICP biocementation method | 50 | 2 | 1
5.703971 | 1729.148 | SP | Ottawa 20/55 | Silica | NA | 0.72 | NA | NA | 1.2 | NA | 0 | 57 | NA | 0.742 | 0.502 | 22.64 | 2.65 | NA | EICP | Bacteria Extracted Urease | PERCOLATION | 3 | 2 | 1 | Bacteria Extracted Urease | 1.56 | 5 | pH Controlled | POWER | 0.11 | Lai | 2022 | Effect of pH on soil improvement using one-phase-low-pH MICP or EICP biocementation method | 50 | 2 | 1
6.115523 | 617.0404 | SP | Ottawa 20/56 | Silica | NA | 0.72 | NA | NA | 1.2 | NA | 0 | 57 | NA | 0.742 | 0.502 | 22.64 | 2.65 | NA | MICP | S. Pasteurii | PERCOLATION | 3 | 2 | 1 | S. Pasteurii | 0.48 | 5 | pH Controlled | POWER | 0.11 | Lai | 2022 | Effect of pH on soil improvement using one-phase-low-pH MICP or EICP biocementation method | 50 | 2 | 1
6.368231 | 656.5022 | SP | Ottawa 20/57 | Silica | NA | 0.72 | NA | NA | 1.2 | NA | 0 | 57 | NA | 0.742 | 0.502 | 22.64 | 2.65 | NA | MICP | S. Pasteurii | PERCOLATION | 3 | 2 | 1 | S. Pasteurii | 0.48 | 5 | pH Controlled | POWER | 0.11 | Lai | 2022 | Effect of pH on soil improvement using one-phase-low-pH MICP or EICP biocementation method | 50 | 2 | 1
6.462094 | 534.5291 | SP | Ottawa 20/58 | Silica | NA | 0.72 | NA | NA | 1.2 | NA | 0 | 57 | NA | 0.742 | 0.502 | 22.64 | 2.65 | NA | MICP | S. Pasteurii | PERCOLATION | 3 | 2 | 1 | S. Pasteurii | 0.48 | 5 | pH Controlled | POWER | 0.11 | Lai | 2022 | Effect of pH on soil improvement using one-phase-low-pH MICP or EICP biocementation method | 50 | 2 | 1
6.67148 | 645.7399 | SP | Ottawa 20/59 | Silica | NA | 0.72 | NA | NA | 1.2 | NA | 0 | 57 | NA | 0.742 | 0.502 | 22.64 | 2.65 | NA | MICP | S. Pasteurii | PERCOLATION | 3 | 2 | 1 | S. Pasteurii | 0.48 | 4.5 | pH Controlled | POWER | 0.11 | Lai | 2022 | Effect of pH on soil improvement using one-phase-low-pH MICP or EICP biocementation method | 50 | 2 | 1
7.997041 | 673.2537 | SP | NA | Silica | NA | 0.51 | NA | NA | NA | NA | 0 | 62.47 | NA | 1.211 | 0.694 | 33.2 | 2.56 | NA | EICP | Bacterial Urease | INJECTION | 3 | 1 | 1 | Bacterial Urease | 1.11 | 7.45 | pH controlled | POWER | 0.663 | Chen | 2025 | Modified one-phase-low-pH EICP method using low-pH cementation solution for soil biomineralization | 50 | 2 | 1
8.121302 | 565.2574 | SP | NA | Silica | NA | 0.51 | NA | NA | NA | NA | 0 | 62.47 | NA | 1.211 | 0.694 | 33.2 | 2.56 | NA | EICP | Bacterial Urease | INJECTION | 3 | 1 | 1 | Bacterial Urease | 1.11 | 7.45 | pH controlled | POWER | 0.663 | Chen | 2025 | Modified one-phase-low-pH EICP method using low-pH cementation solution for soil biomineralization | 50 | 2 | 1
8.263314 | 728.4007 | SP | NA | Silica | NA | 0.51 | NA | NA | NA | NA | 0 | 62.47 | NA | 1.211 | 0.694 | 33.2 | 2.56 | NA | EICP | Bacterial Urease | INJECTION | 3 | 1 | 1 | Bacterial Urease | 1.11 | 7.45 | pH controlled | POWER | 0.663 | Chen | 2025 | Modified one-phase-low-pH EICP method using low-pH cementation solution for soil biomineralization | 50 | 2 | 1
8.281065 | 755.9743 | SP | NA | Silica | NA | 0.51 | NA | NA | NA | NA | 0 | 62.47 | NA | 1.211 | 0.694 | 33.2 | 2.56 | NA | EICP | Bacterial Urease | INJECTION | 3 | 1 | 1 | Bacterial Urease | 1.11 | 4.5 | pH controlled | POWER | 0.663 | Chen | 2025 | Modified one-phase-low-pH EICP method using low-pH cementation solution for soil biomineralization | 50 | 2 | 1
8.316568 | 797.3346 | SP | NA | Silica | NA | 0.51 | NA | NA | NA | NA | 0 | 62.47 | NA | 1.211 | 0.694 | 33.2 | 2.56 | NA | EICP | Bacterial Urease | INJECTION | 3 | 1 | 1 | Bacterial Urease | 1.11 | 4.5 | pH controlled | POWER | 0.663 | Chen | 2025 | Modified one-phase-low-pH EICP method using low-pH cementation solution for soil biomineralization | 50 | 2 | 1
8.414201 | 836.3971 | SP | NA | Silica | NA | 0.51 | NA | NA | NA | NA | 0 | 62.47 | NA | 1.211 | 0.694 | 33.2 | 2.56 | NA | EICP | Bacterial Urease | INJECTION | 3 | 1 | 1 | Bacterial Urease | 1.11 | 4.5 | pH controlled | POWER | 0.663 | Chen | 2025 | Modified one-phase-low-pH EICP method using low-pH cementation solution for soil biomineralization | 50 | 2 | 1
7.171598 | 767.4632 | SP | NA | Silica | NA | 0.51 | NA | NA | NA | NA | 0 | 62.47 | NA | 1.211 | 0.694 | 33.2 | 2.56 | NA | EICP | Bacterial Urease | INJECTION | 3 | 1 | 1 | Bacterial Urease | 1.11 | 2 | pH controlled | POWER | 0.663 | Chen | 2025 | Modified one-phase-low-pH EICP method using low-pH cementation solution for soil biomineralization | 50 | 2 | 1
7.757396 | 815.7169 | SP | NA | Silica | NA | 0.51 | NA | NA | NA | NA | 0 | 62.47 | NA | 1.211 | 0.694 | 33.2 | 2.56 | NA | EICP | Bacterial Urease | INJECTION | 3 | 1 | 1 | Bacterial Urease | 1.11 | 2 | pH controlled | POWER | 0.663 | Chen | 2025 | Modified one-phase-low-pH EICP method using low-pH cementation solution for soil biomineralization | 50 | 2 | 1
7.686391 | 1123.621 | SP | NA | Silica | NA | 0.51 | NA | NA | NA | NA | 0 | 62.47 | NA | 1.211 | 0.694 | 33.2 | 2.56 | NA | EICP | Bacterial Urease | INJECTION | 3 | 1 | 1 | Bacterial Urease | 1.11 | 2 | pH controlled | POWER | 0.663 | Chen | 2025 | Modified one-phase-low-pH EICP method using low-pH cementation solution for soil biomineralization | 50 | 2 | 1
7.322485 | 1029.412 | SP | NA | Silica | NA | 0.51 | NA | NA | NA | NA | 0 | 62.47 | NA | 1.211 | 0.694 | 33.2 | 2.56 | NA | EICP | Bacterial Urease | INJECTION | 3 | 1 | 1 | Bacterial Urease | 1.11 | 1.75 | pH controlled | POWER | 0.663 | Chen | 2025 | Modified one-phase-low-pH EICP method using low-pH cementation solution for soil biomineralization | 50 | 2 | 1
7.526627 | 988.0515 | SP | NA | Silica | NA | 0.51 | NA | NA | NA | NA | 0 | 62.47 | NA | 1.211 | 0.694 | 33.2 | 2.56 | NA | EICP | Bacterial Urease | INJECTION | 3 | 1 | 1 | Bacterial Urease | 1.11 | 1.75 | pH controlled | POWER | 0.663 | Chen | 2025 | Modified one-phase-low-pH EICP method using low-pH cementation solution for soil biomineralization | 50 | 2 | 1
7.322485 | 905.3309 | SP | NA | Silica | NA | 0.51 | NA | NA | NA | NA | 0 | 62.47 | NA | 1.211 | 0.694 | 33.2 | 2.56 | NA | EICP | Bacterial Urease | INJECTION | 3 | 1 | 1 | Bacterial Urease | 1.11 | 1.75 | pH controlled | POWER | 0.663 | Chen | 2025 | Modified one-phase-low-pH EICP method using low-pH cementation solution for soil biomineralization | 50 | 2 | 1
6.221893 | 778.9522 | SP | NA | Silica | NA | 0.51 | NA | NA | NA | NA | 0 | 62.47 | NA | 1.211 | 0.694 | 33.2 | 2.56 | NA | EICP | Bacterial Urease | INJECTION | 3 | 1 | 1 | Bacterial Urease | 1.11 | 1.25 | pH controlled | POWER | 0.663 | Chen | 2025 | Modified one-phase-low-pH EICP method using low-pH cementation solution for soil biomineralization | 50 | 2 | 1
6.54142 | 588.2353 | SP | NA | Silica | NA | 0.51 | NA | NA | NA | NA | 0 | 62.47 | NA | 1.211 | 0.694 | 33.2 | 2.56 | NA | EICP | Bacterial Urease | INJECTION | 3 | 1 | 1 | Bacterial Urease | 1.11 | 1.25 | pH controlled | POWER | 0.663 | Chen | 2025 | Modified one-phase-low-pH EICP method using low-pH cementation solution for soil biomineralization | 50 | 2 | 1
6.692308 | 551.4706 | SP | NA | Silica | NA | 0.51 | NA | NA | NA | NA | 0 | 62.47 | NA | 1.211 | 0.694 | 33.2 | 2.56 | NA | EICP | Bacterial Urease | INJECTION | 3 | 1 | 1 | Bacterial Urease | 1.11 | 1.25 | pH controlled | POWER | 0.663 | Chen | 2025 | Modified one-phase-low-pH EICP method using low-pH cementation solution for soil biomineralization | 50 | 2 | 1
8.281065 | 567.5551 | SP | NA | Silica | NA | 0.51 | NA | NA | NA | NA | 0 | 62.47 | NA | 1.211 | 0.694 | 33.2 | 2.56 | NA | EICP | Bacterial Urease | INJECTION | 3 | 1 | 1 | Bacterial Urease | 1.11 | 6 | pH controlled | POWER | 0.663 | Chen | 2025 | Modified one-phase-low-pH EICP method using low-pH cementation solution for soil biomineralization | 50 | 2 | 1
8.192308 | 762.8676 | SP | NA | Silica | NA | 0.51 | NA | NA | NA | NA | 0 | 62.47 | NA | 1.211 | 0.694 | 33.2 | 2.56 | NA | EICP | Bacterial Urease | INJECTION | 3 | 1 | 1 | Bacterial Urease | 1.11 | 6 | pH controlled | POWER | 0.663 | Chen | 2025 | Modified one-phase-low-pH EICP method using low-pH cementation solution for soil biomineralization | 50 | 2 | 1
8.281065 | 806.5257 | SP | NA | Silica | NA | 0.51 | NA | NA | NA | NA | 0 | 62.47 | NA | 1.211 | 0.694 | 33.2 | 2.56 | NA | EICP | Bacterial Urease | INJECTION | 3 | 1 | 1 | Bacterial Urease | 1.11 | 6 | pH controlled | POWER | 0.663 | Chen | 2025 | Modified one-phase-low-pH EICP method using low-pH cementation solution for soil biomineralization | 50 | 2 | 1
8.653846 | 1107.537 | SP | NA | Silica | NA | 0.51 | NA | NA | NA | NA | 0 | 62.47 | NA | 1.211 | 0.694 | 33.2 | 2.56 | NA | EICP | Bacterial Urease | INJECTION | 3 | 1 | 1 | Bacterial Urease | 1.11 | 3.5 | pH controlled | POWER | 0.663 | Chen | 2025 | Modified one-phase-low-pH EICP method using low-pH cementation solution for soil biomineralization | 50 | 2 | 1
8.689349 | 926.011 | SP | NA | Silica | NA | 0.51 | NA | NA | NA | NA | 0 | 62.47 | NA | 1.211 | 0.694 | 33.2 | 2.56 | NA | EICP | Bacterial Urease | INJECTION | 3 | 1 | 1 | Bacterial Urease | 1.11 | 3.5 | pH controlled | POWER | 0.663 | Chen | 2025 | Modified one-phase-low-pH EICP method using low-pH cementation solution for soil biomineralization | 50 | 2 | 1
7.721893 | 971.9669 | SP | NA | Silica | NA | 0.51 | NA | NA | NA | NA | 0 | 62.47 | NA | 1.211 | 0.694 | 33.2 | 2.56 | NA | EICP | Bacterial Urease | INJECTION | 3 | 1 | 1 | Bacterial Urease | 1.11 | 3.5 | pH controlled | POWER | 0.663 | Chen | 2025 | Modified one-phase-low-pH EICP method using low-pH cementation solution for soil biomineralization | 50 | 2 | 1
3.026946 | 393.0233 | SP | NA | Silica | NA | 0.51 | NA | NA | NA | NA | 0 | 62.47 | NA | 1.211 | 0.694 | 33.2 | 2.56 | NA | EICP | Bacterial Urease | INJECTION | 1 | 1 | 1 | Bacterial Urease | 1.11 | 2.5 | pH controlled | POWER | 0.663 | Chen | 2025 | Modified one-phase-low-pH EICP method using low-pH cementation solution for soil biomineralization | 50 | 2 | 1
2.766467 | 269.7674 | SP | NA | Silica | NA | 0.51 | NA | NA | NA | NA | 0 | 62.47 | NA | 1.211 | 0.694 | 33.2 | 2.56 | NA | EICP | Bacterial Urease | INJECTION | 1 | 1 | 1 | Bacterial Urease | 1.11 | 2.5 | pH controlled | POWER | 0.663 | Chen | 2025 | Modified one-phase-low-pH EICP method using low-pH cementation solution for soil biomineralization | 50 | 2 | 1
2.973054 | 213.9535 | SP | NA | Silica | NA | 0.51 | NA | NA | NA | NA | 0 | 62.47 | NA | 1.211 | 0.694 | 33.2 | 2.56 | NA | EICP | Bacterial Urease | INJECTION | 1 | 1 | 1 | Bacterial Urease | 1.11 | 2.5 | pH controlled | POWER | 0.663 | Chen | 2025 | Modified one-phase-low-pH EICP method using low-pH cementation solution for soil biomineralization | 50 | 2 | 1
5.353293 | 604.6512 | SP | NA | Silica | NA | 0.51 | NA | NA | NA | NA | 0 | 62.47 | NA | 1.211 | 0.694 | 33.2 | 2.56 | NA | EICP | Bacterial Urease | INJECTION | 2 | 1 | 1 | Bacterial Urease | 1.11 | 2.5 | pH controlled | POWER | 0.663 | Chen | 2025 | Modified one-phase-low-pH EICP method using low-pH cementation solution for soil biomineralization | 50 | 2 | 1
5.371257 | 497.6744 | SP | NA | Silica | NA | 0.51 | NA | NA | NA | NA | 0 | 62.47 | NA | 1.211 | 0.694 | 33.2 | 2.56 | NA | EICP | Bacterial Urease | INJECTION | 2 | 1 | 1 | Bacterial Urease | 1.11 | 2.5 | pH controlled | POWER | 0.663 | Chen | 2025 | Modified one-phase-low-pH EICP method using low-pH cementation solution for soil biomineralization | 50 | 2 | 1
5.946108 | 590.6977 | SP | NA | Silica | NA | 0.51 | NA | NA | NA | NA | 0 | 62.47 | NA | 1.211 | 0.694 | 33.2 | 2.56 | NA | EICP | Bacterial Urease | INJECTION | 2 | 1 | 1 | Bacterial Urease | 1.11 | 2.5 | pH controlled | POWER | 0.663 | Chen | 2025 | Modified one-phase-low-pH EICP method using low-pH cementation solution for soil biomineralization | 50 | 2 | 1
8.577844 | 925.5814 | SP | NA | Silica | NA | 0.51 | NA | NA | NA | NA | 0 | 62.47 | NA | 1.211 | 0.694 | 33.2 | 2.56 | NA | EICP | Bacterial Urease | INJECTION | 3 | 1 | 1 | Bacterial Urease | 1.11 | 2.5 | pH controlled | POWER | 0.663 | Chen | 2025 | Modified one-phase-low-pH EICP method using low-pH cementation solution for soil biomineralization | 50 | 2 | 1
8.883234 | 1220.93 | SP | NA | Silica | NA | 0.51 | NA | NA | NA | NA | 0 | 62.47 | NA | 1.211 | 0.694 | 33.2 | 2.56 | NA | EICP | Bacterial Urease | INJECTION | 3 | 1 | 1 | Bacterial Urease | 1.11 | 2.5 | pH controlled | POWER | 0.663 | Chen | 2025 | Modified one-phase-low-pH EICP method using low-pH cementation solution for soil biomineralization | 50 | 2 | 1
8.748503 | 1253.488 | SP | NA | Silica | NA | 0.51 | NA | NA | NA | NA | 0 | 62.47 | NA | 1.211 | 0.694 | 33.2 | 2.56 | NA | EICP | Bacterial Urease | INJECTION | 3 | 1 | 1 | Bacterial Urease | 1.11 | 2.5 | pH controlled | POWER | 0.663 | Chen | 2025 | Modified one-phase-low-pH EICP method using low-pH cementation solution for soil biomineralization | 50 | 2 | 1
10.39222 | 2320.93 | SP | NA | Silica | NA | 0.51 | NA | NA | NA | NA | 0 | 62.47 | NA | 1.211 | 0.694 | 33.2 | 2.56 | NA | EICP | Bacterial Urease | INJECTION | 4 | 1 | 1 | Bacterial Urease | 1.11 | 2.5 | pH controlled | POWER | 0.663 | Chen | 2025 | Modified one-phase-low-pH EICP method using low-pH cementation solution for soil biomineralization | 50 | 2 | 1
10.9491 | 2127.907 | SP | NA | Silica | NA | 0.51 | NA | NA | NA | NA | 0 | 62.47 | NA | 1.211 | 0.694 | 33.2 | 2.56 | NA | EICP | Bacterial Urease | INJECTION | 4 | 1 | 1 | Bacterial Urease | 1.11 | 2.5 | pH controlled | POWER | 0.663 | Chen | 2025 | Modified one-phase-low-pH EICP method using low-pH cementation solution for soil biomineralization | 50 | 2 | 1
11.18263 | 2006.977 | SP | NA | Silica | NA | 0.51 | NA | NA | NA | NA | 0 | 62.47 | NA | 1.211 | 0.694 | 33.2 | 2.56 | NA | EICP | Bacterial Urease | INJECTION | 4 | 1 | 1 | Bacterial Urease | 1.11 | 2.5 | pH controlled | POWER | 0.663 | Chen | 2025 | Modified one-phase-low-pH EICP method using low-pH cementation solution for soil biomineralization | 50 | 2 | 1
6.47929 | 790.4412 | SP | NA | Silica | NA | 0.51 | NA | NA | NA | NA | 0 | 62.47 | NA | 1.211 | 0.694 | 33.2 | 2.56 | NA | EICP | Bacterial Urease | INJECTION | 3 | 1 | 1 | Bacterial Urease | 1.11 | 1.5 | pH controlled | POWER | 0.663 | Chen | 2025 | Modified one-phase-low-pH EICP method using low-pH cementation solution for soil biomineralization | 50 | 2 | 1
6.772189 | 631.8934 | SP | NA | Silica | NA | 0.51 | NA | NA | NA | NA | 0 | 62.47 | NA | 1.211 | 0.694 | 33.2 | 2.56 | NA | EICP | Bacterial Urease | INJECTION | 3 | 1 | 1 | Bacterial Urease | 1.11 | 1.5 | pH controlled | POWER | 0.663 | Chen | 2025 | Modified one-phase-low-pH EICP method using low-pH cementation solution for soil biomineralization | 50 | 2 | 1
6.550296 | 546.875 | SP | NA | Silica | NA | 0.51 | NA | NA | NA | NA | 0 | 62.47 | NA | 1.211 | 0.694 | 33.2 | 2.56 | NA | EICP | Bacterial Urease | INJECTION | 3 | 1 | 1 | Bacterial Urease | 1.11 | 1.5 | pH controlled | POWER | 0.663 | Chen | 2025 | Modified one-phase-low-pH EICP method using low-pH cementation solution for soil biomineralization | 50 | 2 | 1
7.48 | 1930 | GP | Poorly Graded Gravel | Silica | 0.45 | 5.65 | 1.02 | 6.29 | 13.98 | 0.42 | 0.67 | NA | NA | NA | NA | 0 | NA | NA | EICP | Soybean Urease | PERCOLATION | 9 | 1 | 1 | Soy Bean | 0.106 | NA | Pure | POWER | 0.633 | Jiang | 2025 | Study on the mechanism and optimal proportioning test of pea gravel backfill behind TBM tunnel linings reinforced with enzyme-induced calcium carbonate precipitation (EICP) technology | 50 | 2 | 1
9.87 | 2390 | GP | Poorly Graded Gravel | Silica | 0.45 | 5.65 | 1.02 | 6.29 | 13.98 | 0.42 | 0.67 | NA | NA | NA | NA | 0 | NA | NA | EICP | Soybean Urease | PERCOLATION | 12 | 1 | 1 | Soy Bean | 1.106 | NA | Pure | POWER | 0.633 | Jiang | 2025 | Study on the mechanism and optimal proportioning test of pea gravel backfill behind TBM tunnel linings reinforced with enzyme-induced calcium carbonate precipitation (EICP) technology | 50 | 2 | 1
12.06 | 4130 | GP | Poorly Graded Gravel | Silica | 0.45 | 5.65 | 1.02 | 6.29 | 13.98 | 0.42 | 0.67 | NA | NA | NA | NA | 0 | NA | NA | EICP | Soybean Urease | PERCOLATION | 15 | 1 | 1 | Soy Bean | 2.106 | NA | Pure | POWER | 0.633 | Jiang | 2025 | Study on the mechanism and optimal proportioning test of pea gravel backfill behind TBM tunnel linings reinforced with enzyme-induced calcium carbonate precipitation (EICP) technology | 50 | 2 | 1
7.57 | 2040 | GP | Poorly Graded Gravel | Silica | 0.41 | 5.1 | 0.79 | 5.84 | 14.36 | 0.26 | 0.58 | NA | NA | NA | NA | 0 | NA | NA | EICP | Soybean Urease | PERCOLATION | 9 | 1 | 1 | Soy Bean | 3.106 | NA | Pure | POWER | 0.633 | Jiang | 2025 | Study on the mechanism and optimal proportioning test of pea gravel backfill behind TBM tunnel linings reinforced with enzyme-induced calcium carbonate precipitation (EICP) technology | 50 | 2 | 1
9.94 | 3020 | GP | Poorly Graded Gravel | Silica | 0.41 | 5.1 | 0.79 | 5.84 | 14.36 | 0.26 | 0.58 | NA | NA | NA | NA | 0 | NA | NA | EICP | Soybean Urease | PERCOLATION | 12 | 1 | 1 | Soy Bean | 4.106 | NA | Pure | POWER | 0.633 | Jiang | 2025 | Study on the mechanism and optimal proportioning test of pea gravel backfill behind TBM tunnel linings reinforced with enzyme-induced calcium carbonate precipitation (EICP) technology | 50 | 2 | 1
11.59 | 4180 | GP | Poorly Graded Gravel | Silica | 0.41 | 5.1 | 0.79 | 5.84 | 14.36 | 0.26 | 0.58 | NA | NA | NA | NA | 0 | NA | NA | EICP | Soybean Urease | PERCOLATION | 15 | 1 | 1 | Soy Bean | 5.106 | NA | Pure | POWER | 0.633 | Jiang | 2025 | Study on the mechanism and optimal proportioning test of pea gravel backfill behind TBM tunnel linings reinforced with enzyme-induced calcium carbonate precipitation (EICP) technology | 50 | 2 | 1
7.53 | 2790 | SP | Poorly Graded Sand | Silica | 0.39 | 1.2 | 0.69 | 5.43 | 14.02 | 0.23 | 0.52 | NA | NA | NA | NA | 0 | NA | NA | EICP | Soybean Urease | PERCOLATION | 9 | 1 | 1 | Soy Bean | 6.106 | NA | Pure | POWER | 0.633 | Jiang | 2025 | Study on the mechanism and optimal proportioning test of pea gravel backfill behind TBM tunnel linings reinforced with enzyme-induced calcium carbonate precipitation (EICP) technology | 50 | 2 | 1
9.83 | 4080 | SP | Poorly Graded Sand | Silica | 0.39 | 1.2 | 0.69 | 5.43 | 14.02 | 0.23 | 0.52 | NA | NA | NA | NA | 0 | NA | NA | EICP | Soybean Urease | PERCOLATION | 12 | 1 | 1 | Soy Bean | 7.106 | NA | Pure | POWER | 0.633 | Jiang | 2025 | Study on the mechanism and optimal proportioning test of pea gravel backfill behind TBM tunnel linings reinforced with enzyme-induced calcium carbonate precipitation (EICP) technology | 50 | 2 | 1
11.07 | 4240 | SP | Poorly Graded Sand | Silica | 0.39 | 1.2 | 0.69 | 5.43 | 14.02 | 0.23 | 0.52 | NA | NA | NA | NA | 0 | NA | NA | EICP | Soybean Urease | PERCOLATION | 15 | 1 | 1 | Soy Bean | 8.106 | NA | Pure | POWER | 0.633 | Jiang | 2025 | Study on the mechanism and optimal proportioning test of pea gravel backfill behind TBM tunnel linings reinforced with enzyme-induced calcium carbonate precipitation (EICP) technology | 50 | 2 | 1
7.56 | 2940 | SP | Poorly Graded Sand | Silica | 0.37 | 1.08 | 0.62 | 2.88 | 7.68 | 0.36 | 0.4 | NA | NA | NA | NA | 0 | NA | NA | EICP | Soybean Urease | PERCOLATION | 9 | 1 | 1 | Soy Bean | 9.106 | NA | Pure | POWER | 0.633 | Jiang | 2025 | Study on the mechanism and optimal proportioning test of pea gravel backfill behind TBM tunnel linings reinforced with enzyme-induced calcium carbonate precipitation (EICP) technology | 50 | 2 | 1
9.83 | 4160 | SP | Poorly Graded Sand | Silica | 0.37 | 1.08 | 0.62 | 2.88 | 7.68 | 0.36 | 0.4 | NA | NA | NA | NA | 0 | NA | NA | EICP | Soybean Urease | PERCOLATION | 12 | 1 | 1 | Soy Bean | 10.106 | NA | Pure | POWER | 0.633 | Jiang | 2025 | Study on the mechanism and optimal proportioning test of pea gravel backfill behind TBM tunnel linings reinforced with enzyme-induced calcium carbonate precipitation (EICP) technology | 50 | 2 | 1
11.03 | 4370 | SP | Poorly Graded Sand | Silica | 0.37 | 1.08 | 0.62 | 2.88 | 7.68 | 0.36 | 0.4 | NA | NA | NA | NA | 0 | NA | NA | EICP | Soybean Urease | PERCOLATION | 15 | 1 | 1 | Soy Bean | 11.106 | NA | Pure | POWER | 0.633 | Jiang | 2025 | Study on the mechanism and optimal proportioning test of pea gravel backfill behind TBM tunnel linings reinforced with enzyme-induced calcium carbonate precipitation (EICP) technology | 50 | 2 | 1
7.57 | 3060 | SP | Poorly Graded Sand | Silica | 0.37 | 0.98 | 0.59 | 1.2 | 3.27 | 0.79 | 0.43 | NA | NA | NA | NA | 0 | NA | NA | EICP | Soybean Urease | PERCOLATION | 9 | 1 | 1 | Soy Bean | 12.106 | NA | Pure | POWER | 0.633 | Jiang | 2025 | Study on the mechanism and optimal proportioning test of pea gravel backfill behind TBM tunnel linings reinforced with enzyme-induced calcium carbonate precipitation (EICP) technology | 50 | 2 | 1
10.05 | 4180 | SP | Poorly Graded Sand | Silica | 0.37 | 0.98 | 0.59 | 1.2 | 3.27 | 0.79 | 0.43 | NA | NA | NA | NA | 0 | NA | NA | EICP | Soybean Urease | PERCOLATION | 12 | 1 | 1 | Soy Bean | 13.106 | NA | Pure | POWER | 0.633 | Jiang | 2025 | Study on the mechanism and optimal proportioning test of pea gravel backfill behind TBM tunnel linings reinforced with enzyme-induced calcium carbonate precipitation (EICP) technology | 50 | 2 | 1
11.06 | 4440 | SP | Poorly Graded Sand | Silica | 0.37 | 0.98 | 0.59 | 1.2 | 3.27 | 0.79 | 0.43 | NA | NA | NA | NA | 0 | NA | NA | EICP | Soybean Urease | PERCOLATION | 15 | 1 | 1 | Soy Bean | 14.106 | NA | Pure | POWER | 0.633 | Jiang | 2025 | Study on the mechanism and optimal proportioning test of pea gravel backfill behind TBM tunnel linings reinforced with enzyme-induced calcium carbonate precipitation (EICP) technology | 50 | 2 | 1
0.5 | 77.2 | SP | ASTM C778-graded quartz sand | Silica | 0.23 | 0.36 | 0.319 | 0.4 | 1.74 | 1.11 | 0 | 45 | 1632 | 0.753 | 0.467 | 0 | 2.65 | 0.000833 | EICP | Sword Jack Bean | PERCOLATION | 1 | 0.5 | 1 | Sword Jack Bean | 0.4542 | NA | Pure | Power | 0.9521 | Liu | 2024 | Bio-reinforcement efficiency of enzyme-induced carbonate precipitation modified by sword bean crude urease combined with multiple enhancers on bio-cemented sand | 50 | 2 | NA
1 | 380.2 | SP | ASTM C778-graded quartz sand | Silica | 0.23 | 0.36 | 0.319 | 0.4 | 1.74 | 1.11 | 0 | 45 | 1632 | 0.753 | 0.467 | 0 | 2.65 | 0.000833 | EICP | Sword Jack Bean | PERCOLATION | 1 | 1 | 1 | Sword Jack Bean | 0.9084 | NA | Pure | Power | 1.9521 | Liu | 2024 | Bio-reinforcement efficiency of enzyme-induced carbonate precipitation modified by sword bean crude urease combined with multiple enhancers on bio-cemented sand | 50 | 2 | NA
1.5 | 561.1 | SP | ASTM C778-graded quartz sand | Silica | 0.23 | 0.36 | 0.319 | 0.4 | 1.74 | 1.11 | 0 | 45 | 1632 | 0.753 | 0.467 | 0 | 2.65 | 0.000833 | EICP | Sword Jack Bean | PERCOLATION | 1 | 1.5 | 1 | Sword Jack Bean | 1.3632 | NA | Pure | Power | 2.9521 | Liu | 2024 | Bio-reinforcement efficiency of enzyme-induced carbonate precipitation modified by sword bean crude urease combined with multiple enhancers on bio-cemented sand | 50 | 2 | NA
2 | 699.2 | SP | ASTM C778-graded quartz sand | Silica | 0.23 | 0.36 | 0.319 | 0.4 | 1.74 | 1.11 | 0 | 45 | 1632 | 0.753 | 0.467 | 0 | 2.65 | 0.000833 | EICP | Sword Jack Bean | PERCOLATION | 1 | 2 | 1 | Sword Jack Bean | 1.8168 | NA | Pure | Power | 3.9521 | Liu | 2024 | Bio-reinforcement efficiency of enzyme-induced carbonate precipitation modified by sword bean crude urease combined with multiple enhancers on bio-cemented sand | 50 | 2 | NA
2.5 | 1071.7 | SP | ASTM C778-graded quartz sand | Silica | 0.23 | 0.36 | 0.319 | 0.4 | 1.74 | 1.11 | 0 | 45 | 1632 | 0.753 | 0.467 | 0 | 2.65 | 0.000833 | EICP | Sword Jack Bean | PERCOLATION | 1 | 2.5 | 1 | Sword Jack Bean | 2.271 | NA | Pure | Power | 4.9521 | Liu | 2024 | Bio-reinforcement efficiency of enzyme-induced carbonate precipitation modified by sword bean crude urease combined with multiple enhancers on bio-cemented sand | 50 | 2 | NA
3 | 1823.7 | SP | ASTM C778-graded quartz sand | Silica | 0.23 | 0.36 | 0.319 | 0.4 | 1.74 | 1.11 | 0 | 45 | 1632 | 0.753 | 0.467 | 0 | 2.65 | 0.000833 | EICP | Sword Jack Bean | PERCOLATION | 1 | 3 | 1 | Sword Jack Bean | 2.7252 | NA | Pure | Power | 5.9521 | Liu | 2024 | Bio-reinforcement efficiency of enzyme-induced carbonate precipitation modified by sword bean crude urease combined with multiple enhancers on bio-cemented sand | 50 | 2 | NA
0.0001 | 170 | CH | Expansive Clay | NA | 0.0025 | 0.009 | 0.008 | 0.03 | 12 | 0.85 | 91 | NA | NA | NA | NA | NA | 2.77 | 1.55e-11 | EICP | Soybean | MIX-COMPACT | NA | 0 | 1 | Soybean | 0.9 | NA | Pure | Power | 0.9918 | Mehmood | 2025 | Experimental study on the engineering characteristics of expansive soil improved conjointly using enzyme induced carbonate precipitation and eggshell powder | 38 | 2 | 1.315
4.1 | 192 | CH | Expansive Clay | NA | 0.0025 | 0.009 | 0.008 | 0.03 | 12 | 0.85 | 91 | NA | NA | NA | NA | NA | 2.77 | 1.55e-11 | EICP | Soybean | MIX-COMPACT | NA | 0.5 | 1 | Soybean | 0.9 | NA | Pure | Power | 1.9918 | Mehmood | 2025 | Experimental study on the engineering characteristics of expansive soil improved conjointly using enzyme induced carbonate precipitation and eggshell powder | 38 | 2 | 1.315
5.19 | 193.97 | CH | Expansive Clay | NA | 0.0025 | 0.009 | 0.008 | 0.03 | 12 | 0.85 | 91 | NA | NA | NA | NA | NA | 2.77 | 1.55e-11 | EICP | Soybean | MIX-COMPACT | NA | 0.75 | 1 | Soybean | 0.9 | NA | Pure | Power | 2.9918 | Mehmood | 2025 | Experimental study on the engineering characteristics of expansive soil improved conjointly using enzyme induced carbonate precipitation and eggshell powder | 38 | 2 | 1.315
5.69 | 195 | CH | Expansive Clay | NA | 0.0025 | 0.009 | 0.008 | 0.03 | 12 | 0.85 | 91 | NA | NA | NA | NA | NA | 2.77 | 1.55e-11 | EICP | Soybean | MIX-COMPACT | NA | 1 | 1 | Soybean | 0.9 | NA | Pure | Power | 3.9918 | Mehmood | 2025 | Experimental study on the engineering characteristics of expansive soil improved conjointly using enzyme induced carbonate precipitation and eggshell powder | 38 | 2 | 1.315
6.1 | 195.5 | CH | Expansive Clay | NA | 0.0025 | 0.009 | 0.008 | 0.03 | 12 | 0.85 | 91 | NA | NA | NA | NA | NA | 2.77 | 1.55e-11 | EICP | Soybean | MIX-COMPACT | NA | 1.5 | 1 | Soybean | 0.9 | NA | Pure | Power | 4.9918 | Mehmood | 2025 | Experimental study on the engineering characteristics of expansive soil improved conjointly using enzyme induced carbonate precipitation and eggshell powder | 38 | 2 | 1.315
1.427165 | 127.8543 | SP | Tengger Desert Sand | NA | 0.123 | 0.167 | 0.15 | 0.175 | 1.73 | 1.04 | 0 | 45 | 1554.15 | 0.847 | 0.546 | 0 | 2.66 | NA | EICP | Soybean | PERCOLATION | 1 | 0.6 | 1 | Soybean | 0.3318 | NA | Pure | Power | 0.9887 | Liu | 2023 | Evaluation of enzyme-induced carbonate precipitation using crude soybean urease during soil percolation | 50 | 1.75 | 1.45
1.79626 | 183.0709 | SP | Tengger Desert Sand | NA | 0.123 | 0.167 | 0.15 | 0.175 | 1.73 | 1.04 | 0 | 45 | 1554.15 | 0.847 | 0.546 | 0 | 2.66 | NA | EICP | Soybean | PERCOLATION | 1 | 1 | 1 | Soybean | 0.3318 | NA | Pure | Power | 1.9887 | Liu | 2023 | Evaluation of enzyme-induced carbonate precipitation using crude soybean urease during soil percolation | 50 | 1.75 | 1.45
1.870079 | 186.9094 | SP | Tengger Desert Sand | NA | 0.123 | 0.167 | 0.15 | 0.175 | 1.73 | 1.04 | 0 | 45 | 1554.15 | 0.847 | 0.546 | 0 | 2.66 | NA | EICP | Soybean | PERCOLATION | 1 | 1.4 | 1 | Soybean | 0.3318 | NA | Pure | Power | 2.9887 | Liu | 2023 | Evaluation of enzyme-induced carbonate precipitation using crude soybean urease during soil percolation | 50 | 1.75 | 1.45
4.26 | 679.2879 | SM | Blessington quarry sand | Carbonate rich | NA | 0.11 | NA | NA | 6 | 2 | 29.73 |  |  | 0.93 | 0.67 | 0 | 2.68 | NA | MICP | STIMULATED | INJECTION | 10 | 0.35 | 1.4 | NA | NA | NA | NA | POWER | 0.016 | Shivaprakash | 2025 | Effect of natural carbonates on microbially induced calcite precipitation process | 76.2 | 2 | 1
5.2 | 577.4991 | SM | Blessington quarry sand | Carbonate rich | NA | 0.11 | NA | NA | 6 | 2 | 29.73 |  |  | 0.93 | 0.67 | 0 | 2.68 | NA | MICP | STIMULATED | INJECTION | 10 | 0.35 | 1.4 | NA | NA | NA | NA | POWER | 0.016 | Shivaprakash | 2025 | Effect of natural carbonates on microbially induced calcite precipitation process | 76.2 | 2 | 1
4.285149 | 402.4858 | SM | Blessington quarry sand | Carbonate rich | NA | 0.11 | NA | NA | 6 | 2 | 29.73 |  |  | 0.93 | 0.67 | 0 | 2.68 | NA | MICP | STIMULATED | INJECTION | 10 | 0.25 | 1 | NA | NA | NA | NA | POWER | 0.016 | Shivaprakash | 2025 | Effect of natural carbonates on microbially induced calcite precipitation process | 76.2 | 2 | 1
15.22679 | 211.8321 | SP | Poorly Graded sand | Calcareous | 0.138 | 0.302 | 0.215 | 0.344 | 2.18 | 0.92 | 0 | 40 | 1075.05 | 1.75 | 1.27 | 0 | 2.75 | 0.000445 | MICP | AUGMENTATION | INJECTION | 3 | 1 | 1 | SP | 0.096 | NA | Pure | POWER | 0.9678 | Liu | 2017 | Biocementation of calcareous sand using soluble calcium derived from calcareous sand | 40 | 2 | 1.25
21.39604 | 563.9313 | SP | Poorly Graded sand | Calcareous | 0.138 | 0.302 | 0.215 | 0.344 | 2.18 | 0.92 | 0 | 40 | 1075.05 | 1.75 | 1.27 | 0 | 2.75 | 0.000445 | MICP | AUGMENTATION | INJECTION | 3 | 1 | 1 | SP | 0.096 | NA | Pure | POWER | 0.9678 | Liu | 2017 | Biocementation of calcareous sand using soluble calcium derived from calcareous sand | 40 | 2 | 1.25
27.8511 | 1067.748 | SP | Poorly Graded sand | Calcareous | 0.138 | 0.302 | 0.215 | 0.344 | 2.18 | 0.92 | 0 | 40 | 1075.05 | 1.75 | 1.27 | 0 | 2.75 | 0.000445 | MICP | AUGMENTATION | INJECTION | 3 | 1 | 1 | SP | 0.096 | NA | Pure | POWER | 0.9678 | Liu | 2017 | Biocementation of calcareous sand using soluble calcium derived from calcareous sand | 40 | 2 | 1.25
32.2689 | 2301.527 | SP | Poorly Graded sand | Calcareous | 0.138 | 0.302 | 0.215 | 0.344 | 2.18 | 0.92 | 0 | 40 | 1075.05 | 1.75 | 1.27 | 0 | 2.75 | 0.000445 | MICP | AUGMENTATION | INJECTION | 3 | 1 | 1 | SP | 0.096 | NA | Pure | POWER | 0.9678 | Liu | 2017 | Biocementation of calcareous sand using soluble calcium derived from calcareous sand | 40 | 2 | 1.25
17.13953 | 312.0229 | SP | Poorly Graded sand | Calcareous | 0.138 | 0.302 | 0.215 | 0.344 | 2.18 | 0.92 | 0 | 40 | 1075.05 | 1.75 | 1.27 | 0 | 2.75 | 0.000445 | MICP | AUGMENTATION | INJECTION | 3 | 1 | 1 | SP | 0.096 | NA | Soluble Carbonate from sand | POWER | 0.9678 | Liu | 2017 | Biocementation of calcareous sand using soluble calcium derived from calcareous sand | 40 | 2 | 1.25
24.03025 | 941.7939 | SP | Poorly Graded sand | Calcareous | 0.138 | 0.302 | 0.215 | 0.344 | 2.18 | 0.92 | 0 | 40 | 1075.05 | 1.75 | 1.27 | 0 | 2.75 | 0.000445 | MICP | AUGMENTATION | INJECTION | 3 | 1 | 1 | SP | 0.096 | NA | Soluble Carbonate from sand | POWER | 0.9678 | Liu | 2017 | Biocementation of calcareous sand using soluble calcium derived from calcareous sand | 40 | 2 | 1.25
29.29574 | 1468.511 | SP | Poorly Graded sand | Calcareous | 0.138 | 0.302 | 0.215 | 0.344 | 2.18 | 0.92 | 0 | 40 | 1075.05 | 1.75 | 1.27 | 0 | 2.75 | 0.000445 | MICP | AUGMENTATION | INJECTION | 3 | 1 | 1 | SP | 0.096 | NA | Soluble Carbonate from sand | POWER | 0.9678 | Liu | 2017 | Biocementation of calcareous sand using soluble calcium derived from calcareous sand | 40 | 2 | 1.25
32.74028 | 2458.969 | SP | Poorly Graded sand | Calcareous | 0.138 | 0.302 | 0.215 | 0.344 | 2.18 | 0.92 | 0 | 40 | 1075.05 | 1.75 | 1.27 | 0 | 2.75 | 0.000445 | MICP | AUGMENTATION | INJECTION | 3 | 1 | 1 | SP | 0.096 | NA | Soluble Carbonate from sand | POWER | 0.9678 | Liu | 2017 | Biocementation of calcareous sand using soluble calcium derived from calcareous sand | 40 | 2 | 1.25
15.98 | 1343 | SP | Poorly Graded Sand | Calcareous | 0.26 | 0.544 | 0.42 | 0.58 | 2.231 | 1.17 | 0 | 48 | 1355 | 1.244 | 0.811 | 0 | 2.76 | NA | MICP | AUGMENTATION | INJECTION | 4 | 0.5 | 1 | SP | 0.285 | NA | PURE | NA | NA | Zhao | 2021 | Effects of Different Types of Fibers on the Physical and Mechanical Properties of MICP-Treated Calcareous Sand | 39.1 | 2.05 | 1.25
11.38664 | 3515.704 | SP | Poorly Graded Sand | Calcareous | 0.23 | 0.4 | 0.32 | 0.42 | 1.83 | 1.06 | 0 | 30 | 1311.189 | 1.16 | 0.824 | 39.22963 | 2.7 | NA | MICP | AUGMENTATION | INJECTION | 6 | 1 | 1 | SP | 0.3822 | NA | Pure | POWER | 0.6765 | Chen | 2023 | Experimental study on permeability and strength characteristics ofMICP-treated calcareous sand | 40 | 2 | 1.25
13.48684 | 6433.637 | SP | Poorly Graded Sand | Calcareous | 0.23 | 0.4 | 0.32 | 0.42 | 1.83 | 1.06 | 0 | 40 | 1332.938 | 1.16 | 0.824 | 37.98519 | 2.7 | NA | MICP | AUGMENTATION | INJECTION | 6 | 1 | 1 | SP | 0.3822 | NA | Pure | POWER | 1.6765 | Chen | 2023 | Experimental study on permeability and strength characteristics ofMICP-treated calcareous sand | 40 | 2 | 1.25
16.52328 | 8581.56 | SP | Poorly Graded Sand | Calcareous | 0.23 | 0.4 | 0.32 | 0.42 | 1.83 | 1.06 | 0 | 50 | 1355.422 | 1.16 | 0.824 | 36.74074 | 2.7 | NA | MICP | AUGMENTATION | INJECTION | 6 | 1 | 1 | SP | 0.3822 | NA | Pure | POWER | 2.6765 | Chen | 2023 | Experimental study on permeability and strength characteristics ofMICP-treated calcareous sand | 40 | 2 | 1.25
17.48482 | 9027.356 | SP | Poorly Graded Sand | Calcareous | 0.23 | 0.4 | 0.32 | 0.42 | 1.83 | 1.06 | 0 | 60 | 1378.676 | 1.16 | 0.824 | 35.4963 | 2.7 | NA | MICP | AUGMENTATION | INJECTION | 6 | 1 | 1 | SP | 0.3822 | NA | Pure | POWER | 3.6765 | Chen | 2023 | Experimental study on permeability and strength characteristics ofMICP-treated calcareous sand | 40 | 2 | 1.25
19.12955 | 5643.364 | SP | Poorly Graded Sand | Calcareous | 0.23 | 0.4 | 0.32 | 0.42 | 1.83 | 1.06 | 0 | 70 | 1402.743 | 1.16 | 0.824 | 34.25185 | 2.7 | NA | MICP | AUGMENTATION | INJECTION | 6 | 1 | 1 | SP | 0.3822 | NA | Pure | POWER | 4.6765 | Chen | 2023 | Experimental study on permeability and strength characteristics ofMICP-treated calcareous sand | 40 | 2 | 1.25
20.7996 | 4083.08 | SP | Poorly Graded Sand | Calcareous | 0.23 | 0.4 | 0.32 | 0.42 | 1.83 | 1.06 | 0 | 80 | 1427.665 | 1.16 | 0.824 | 33.00741 | 2.7 | NA | MICP | AUGMENTATION | INJECTION | 6 | 1 | 1 | SP | 0.3822 | NA | Pure | POWER | 5.6765 | Chen | 2023 | Experimental study on permeability and strength characteristics ofMICP-treated calcareous sand | 40 | 2 | 1.25
6.483254 | 736.8421 | SP | Poorly Graded Sand | Calcareous | 0.23 | 0.4 | 0.32 | 0.42 | 1.83 | 1.06 | 0 | 50 | 1355.422 | 1.16 | 0.824 | 36.74074 | 2.7 | NA | MICP | AUGMENTATION | INJECTION | 6 | 0.25 | 1 | SP | 0.3822 | NA | Pure | POWER | 6.6765 | Chen | 2023 | Experimental study on permeability and strength characteristics ofMICP-treated calcareous sand | 40 | 2 | 1.25
9.090909 | 1492.823 | SP | Poorly Graded Sand | Calcareous | 0.23 | 0.4 | 0.32 | 0.42 | 1.83 | 1.06 | 0 | 50 | 1355.422 | 1.16 | 0.824 | 36.74074 | 2.7 | NA | MICP | AUGMENTATION | INJECTION | 6 | 0.5 | 1 | SP | 0.3822 | NA | Pure | POWER | 7.6765 | Chen | 2023 | Experimental study on permeability and strength characteristics ofMICP-treated calcareous sand | 40 | 2 | 1.25
12.51196 | 5732.057 | SP | Poorly Graded Sand | Calcareous | 0.23 | 0.4 | 0.32 | 0.42 | 1.83 | 1.06 | 0 | 50 | 1355.422 | 1.16 | 0.824 | 36.74074 | 2.7 | NA | MICP | AUGMENTATION | INJECTION | 6 | 0.75 | 1 | SP | 0.3822 | NA | Pure | POWER | 8.6765 | Chen | 2023 | Experimental study on permeability and strength characteristics ofMICP-treated calcareous sand | 40 | 2 | 1.25
16.50718 | 8593.301 | SP | Poorly Graded Sand | Calcareous | 0.23 | 0.4 | 0.32 | 0.42 | 1.83 | 1.06 | 0 | 50 | 1355.422 | 1.16 | 0.824 | 36.74074 | 2.7 | NA | MICP | AUGMENTATION | INJECTION | 6 | 1 | 1 | SP | 0.3822 | NA | Pure | POWER | 9.6765 | Chen | 2023 | Experimental study on permeability and strength characteristics ofMICP-treated calcareous sand | 40 | 2 | 1.25
17.51196 | 6220.096 | SP | Poorly Graded Sand | Calcareous | 0.23 | 0.4 | 0.32 | 0.42 | 1.83 | 1.06 | 0 | 50 | 1355.422 | 1.16 | 0.824 | 36.74074 | 2.7 | NA | MICP | AUGMENTATION | INJECTION | 6 | 1.25 | 1 | SP | 0.3822 | NA | Pure | POWER | 10.6765 | Chen | 2023 | Experimental study on permeability and strength characteristics ofMICP-treated calcareous sand | 40 | 2 | 1.25
15.23923 | 4755.981 | SP | Poorly Graded Sand | Calcareous | 0.23 | 0.4 | 0.32 | 0.42 | 1.83 | 1.06 | 0 | 50 | 1355.422 | 1.16 | 0.824 | 36.74074 | 2.7 | NA | MICP | AUGMENTATION | INJECTION | 6 | 1.5 | 1 | SP | 0.3822 | NA | Pure | POWER | 11.6765 | Chen | 2023 | Experimental study on permeability and strength characteristics ofMICP-treated calcareous sand | 40 | 2 | 1.25
13.11005 | 2516.746 | SP | Poorly Graded Sand | Calcareous | 0.23 | 0.4 | 0.32 | 0.42 | 1.83 | 1.06 | 0 | 50 | 1355.422 | 1.16 | 0.824 | 36.74074 | 2.7 | NA | MICP | AUGMENTATION | INJECTION | 6 | 1.75 | 1 | SP | 0.3822 | NA | Pure | POWER | 12.6765 | Chen | 2023 | Experimental study on permeability and strength characteristics ofMICP-treated calcareous sand | 40 | 2 | 1.25
6.286267 | 560.9284 | SP | Poorly Graded Sand | Calcareous | 0.23 | 0.4 | 0.32 | 0.42 | 1.83 | 1.06 | 0 | 50 | 1355.422 | 1.16 | 0.824 | 36.74074 | 2.7 | NA | MICP | AUGMENTATION | INJECTION | 3 | 1 | 1 | SP | 0.3822 | NA | Pure | POWER | 13.6765 | Chen | 2023 | Experimental study on permeability and strength characteristics ofMICP-treated calcareous sand | 40 | 2 | 1.25
9.381044 | 1199.226 | SP | Poorly Graded Sand | Calcareous | 0.23 | 0.4 | 0.32 | 0.42 | 1.83 | 1.06 | 0 | 50 | 1355.422 | 1.16 | 0.824 | 36.74074 | 2.7 | NA | MICP | AUGMENTATION | INJECTION | 5 | 1 | 1 | SP | 0.3822 | NA | Pure | POWER | 14.6765 | Chen | 2023 | Experimental study on permeability and strength characteristics ofMICP-treated calcareous sand | 40 | 2 | 1.25
12.69342 | 6402.321 | SP | Poorly Graded Sand | Calcareous | 0.23 | 0.4 | 0.32 | 0.42 | 1.83 | 1.06 | 0 | 50 | 1355.422 | 1.16 | 0.824 | 36.74074 | 2.7 | NA | MICP | AUGMENTATION | INJECTION | 7 | 1 | 1 | SP | 0.3822 | NA | Pure | POWER | 15.6765 | Chen | 2023 | Experimental study on permeability and strength characteristics ofMICP-treated calcareous sand | 40 | 2 | 1.25
18.52031 | 11547.39 | SP | Poorly Graded Sand | Calcareous | 0.23 | 0.4 | 0.32 | 0.42 | 1.83 | 1.06 | 0 | 50 | 1355.422 | 1.16 | 0.824 | 36.74074 | 2.7 | NA | MICP | AUGMENTATION | INJECTION | 13 | 1 | 1 | SP | 0.3822 | NA | Pure | POWER | 16.6765 | Chen | 2023 | Experimental study on permeability and strength characteristics ofMICP-treated calcareous sand | 40 | 2 | 1.25
20.38201 | 13771.76 | SP | Poorly Graded Sand | Calcareous | 0.23 | 0.4 | 0.32 | 0.42 | 1.83 | 1.06 | 0 | 50 | 1355.422 | 1.16 | 0.824 | 36.74074 | 2.7 | NA | MICP | AUGMENTATION | INJECTION | 15 | 1 | 1 | SP | 0.3822 | NA | Pure | POWER | 17.6765 | Chen | 2023 | Experimental study on permeability and strength characteristics ofMICP-treated calcareous sand | 40 | 2 | 1.25
21.17988 | 14603.48 | SP | Poorly Graded Sand | Calcareous | 0.23 | 0.4 | 0.32 | 0.42 | 1.83 | 1.06 | 0 | 50 | 1355.422 | 1.16 | 0.824 | 36.74074 | 2.7 | NA | MICP | AUGMENTATION | INJECTION | 17 | 1 | 1 | SP | 0.3822 | NA | Pure | POWER | 18.6765 | Chen | 2023 | Experimental study on permeability and strength characteristics ofMICP-treated calcareous sand | 40 | 2 | 1.25
21.78433 | 15183.75 | SP | Poorly Graded Sand | Calcareous | 0.23 | 0.4 | 0.32 | 0.42 | 1.83 | 1.06 | 0 | 50 | 1355.422 | 1.16 | 0.824 | 36.74074 | 2.7 | NA | MICP | AUGMENTATION | INJECTION | 19 | 1 | 1 | SP | 0.3822 | NA | Pure | POWER | 19.6765 | Chen | 2023 | Experimental study on permeability and strength characteristics ofMICP-treated calcareous sand | 40 | 2 | 1.25
1.020169 | 4.842615 | NA | Medium sand | Calcareous | NA | NA | NA | NA | NA | NA | 0 | 34.1 | 1400.49 | 1.143 | 0.841 | 36.4 | 2.857 | NA | EICP | Extracted | INJECTION | Varied | 0.5 | 1 | Soybean | 0.4734 | NA | PURE | POWER | 0.8678 | Cui | 2024 | Seawater-based soybean urease for calcareous sand biomineralization | 50 | 2 | NA
1.551074 | 5.649718 | NA | Medium sand | Calcareous | NA | NA | NA | NA | NA | NA | 0 | 34.1 | 1400.49 | 1.143 | 0.841 | 36.4 | 2.857 | NA | EICP | Extracted | INJECTION | Varied | 0.5 | 1 | Soybean | 0.4734 | NA | PURE | POWER | 0.8678 | Cui | 2024 | Seawater-based soybean urease for calcareous sand biomineralization | 50 | 2 | NA
2.644112 | 16.94915 | NA | Medium sand | Calcareous | NA | NA | NA | NA | NA | NA | 0 | 34.1 | 1400.49 | 1.143 | 0.841 | 36.4 | 2.857 | NA | EICP | Extracted | INJECTION | Varied | 0.5 | 1 | Soybean | 0.4734 | NA | PURE | POWER | 0.8678 | Cui | 2024 | Seawater-based soybean urease for calcareous sand biomineralization | 50 | 2 | NA
3.383214 | 21.79177 | NA | Medium sand | Calcareous | NA | NA | NA | NA | NA | NA | 0 | 34.1 | 1400.49 | 1.143 | 0.841 | 36.4 | 2.857 | NA | EICP | Extracted | INJECTION | Varied | 0.5 | 1 | Soybean | 0.4734 | NA | PURE | POWER | 0.8678 | Cui | 2024 | Seawater-based soybean urease for calcareous sand biomineralization | 50 | 2 | NA
4.517892 | 27.44149 | NA | Medium sand | Calcareous | NA | NA | NA | NA | NA | NA | 0 | 34.1 | 1400.49 | 1.143 | 0.841 | 36.4 | 2.857 | NA | EICP | Extracted | INJECTION | Varied | 0.5 | 1 | Soybean | 0.4734 | NA | PURE | POWER | 0.8678 | Cui | 2024 | Seawater-based soybean urease for calcareous sand biomineralization | 50 | 2 | NA
5.173715 | 38.74092 | NA | Medium sand | Calcareous | NA | NA | NA | NA | NA | NA | 0 | 34.1 | 1400.49 | 1.143 | 0.841 | 36.4 | 2.857 | NA | EICP | Extracted | INJECTION | Varied | 0.5 | 1 | Soybean | 0.4734 | NA | PURE | POWER | 0.8678 | Cui | 2024 | Seawater-based soybean urease for calcareous sand biomineralization | 50 | 2 | NA
5.829538 | 58.11138 | NA | Medium sand | Calcareous | NA | NA | NA | NA | NA | NA | 0 | 34.1 | 1400.49 | 1.143 | 0.841 | 36.4 | 2.857 | NA | EICP | Extracted | INJECTION | Varied | 0.5 | 1 | Soybean | 0.4734 | NA | PURE | POWER | 0.8678 | Cui | 2024 | Seawater-based soybean urease for calcareous sand biomineralization | 50 | 2 | NA
6.912167 | 30.6699 | NA | Medium sand | Calcareous | NA | NA | NA | NA | NA | NA | 0 | 34.1 | 1400.49 | 1.143 | 0.841 | 36.4 | 2.857 | NA | EICP | Extracted | INJECTION | Varied | 0.5 | 1 | Soybean | 0.4734 | NA | PURE | POWER | 0.8678 | Cui | 2024 | Seawater-based soybean urease for calcareous sand biomineralization | 50 | 2 | NA
6.62069 | 45.19774 | NA | Medium sand | Calcareous | NA | NA | NA | NA | NA | NA | 0 | 34.1 | 1400.49 | 1.143 | 0.841 | 36.4 | 2.857 | NA | EICP | Extracted | INJECTION | Varied | 0.5 | 1 | Soybean | 0.4734 | NA | PURE | POWER | 0.8678 | Cui | 2024 | Seawater-based soybean urease for calcareous sand biomineralization | 50 | 2 | NA
6.527001 | 58.11138 | NA | Medium sand | Calcareous | NA | NA | NA | NA | NA | NA | 0 | 34.1 | 1400.49 | 1.143 | 0.841 | 36.4 | 2.857 | NA | EICP | Extracted | INJECTION | Varied | 0.5 | 1 | Soybean | 0.4734 | NA | PURE | POWER | 0.8678 | Cui | 2024 | Seawater-based soybean urease for calcareous sand biomineralization | 50 | 2 | NA
6.464541 | 92.00969 | NA | Medium sand | Calcareous | NA | NA | NA | NA | NA | NA | 0 | 34.1 | 1400.49 | 1.143 | 0.841 | 36.4 | 2.857 | NA | EICP | Extracted | INJECTION | Varied | 0.5 | 1 | Soybean | 0.4734 | NA | PURE | POWER | 0.8678 | Cui | 2024 | Seawater-based soybean urease for calcareous sand biomineralization | 50 | 2 | NA
7.203643 | 77.48184 | NA | Medium sand | Calcareous | NA | NA | NA | NA | NA | NA | 0 | 34.1 | 1400.49 | 1.143 | 0.841 | 36.4 | 2.857 | NA | EICP | Extracted | INJECTION | Varied | 0.5 | 1 | Soybean | 0.4734 | NA | PURE | POWER | 0.8678 | Cui | 2024 | Seawater-based soybean urease for calcareous sand biomineralization | 50 | 2 | NA
3.820429 | 118.6441 | NA | Medium sand | Calcareous | NA | NA | NA | NA | NA | NA | 0 | 34.1 | 1400.49 | 1.143 | 0.841 | 36.4 | 2.857 | NA | EICP | Extracted | INJECTION | Varied | 0.5 | 1 | Soybean | 0.319 | NA | Artificial Sea Water | POWER | 0.8678 | Cui | 2024 | Seawater-based soybean urease for calcareous sand biomineralization | 50 | 2 | NA
4.143136 | 127.5222 | NA | Medium sand | Calcareous | NA | NA | NA | NA | NA | NA | 0 | 34.1 | 1400.49 | 1.143 | 0.841 | 36.4 | 2.857 | NA | EICP | Extracted | INJECTION | Varied | 0.5 | 1 | Soybean | 0.319 | NA | Artificial Sea Water | POWER | 0.8678 | Cui | 2024 | Seawater-based soybean urease for calcareous sand biomineralization | 50 | 2 | NA
4.903058 | 121.8725 | NA | Medium sand | Calcareous | NA | NA | NA | NA | NA | NA | 0 | 34.1 | 1400.49 | 1.143 | 0.841 | 36.4 | 2.857 | NA | EICP | Extracted | INJECTION | Varied | 0.5 | 1 | Soybean | 0.319 | NA | Artificial Sea Water | POWER | 0.8678 | Cui | 2024 | Seawater-based soybean urease for calcareous sand biomineralization | 50 | 2 | NA
7.56799 | 238.9023 | NA | Medium sand | Calcareous | NA | NA | NA | NA | NA | NA | 0 | 34.1 | 1400.49 | 1.143 | 0.841 | 36.4 | 2.857 | NA | EICP | Extracted | INJECTION | Varied | 0.5 | 1 | Soybean | 0.319 | NA | Artificial Sea Water | POWER | 0.8678 | Cui | 2024 | Seawater-based soybean urease for calcareous sand biomineralization | 50 | 2 | NA
7.578399 | 207.4253 | NA | Medium sand | Calcareous | NA | NA | NA | NA | NA | NA | 0 | 34.1 | 1400.49 | 1.143 | 0.841 | 36.4 | 2.857 | NA | EICP | Extracted | INJECTION | Varied | 0.5 | 1 | Soybean | 0.319 | NA | Artificial Sea Water | POWER | 0.8678 | Cui | 2024 | Seawater-based soybean urease for calcareous sand biomineralization | 50 | 2 | NA
9.878985 | 305.0847 | NA | Medium sand | Calcareous | NA | NA | NA | NA | NA | NA | 0 | 34.1 | 1400.49 | 1.143 | 0.841 | 36.4 | 2.857 | NA | EICP | Extracted | INJECTION | Varied | 0.5 | 1 | Soybean | 0.319 | NA | Artificial Sea Water | POWER | 0.8678 | Cui | 2024 | Seawater-based soybean urease for calcareous sand biomineralization | 50 | 2 | NA
10.18087 | 322.841 | NA | Medium sand | Calcareous | NA | NA | NA | NA | NA | NA | 0 | 34.1 | 1400.49 | 1.143 | 0.841 | 36.4 | 2.857 | NA | EICP | Extracted | INJECTION | Varied | 0.5 | 1 | Soybean | 0.319 | NA | Artificial Sea Water | POWER | 0.8678 | Cui | 2024 | Seawater-based soybean urease for calcareous sand biomineralization | 50 | 2 | NA
9.972674 | 393.0589 | NA | Medium sand | Calcareous | NA | NA | NA | NA | NA | NA | 0 | 34.1 | 1400.49 | 1.143 | 0.841 | 36.4 | 2.857 | NA | EICP | Extracted | INJECTION | Varied | 0.5 | 1 | Soybean | 0.319 | NA | Artificial Sea Water | POWER | 0.8678 | Cui | 2024 | Seawater-based soybean urease for calcareous sand biomineralization | 50 | 2 | NA
11.97137 | 516.5456 | NA | Medium sand | Calcareous | NA | NA | NA | NA | NA | NA | 0 | 34.1 | 1400.49 | 1.143 | 0.841 | 36.4 | 2.857 | NA | EICP | Extracted | INJECTION | Varied | 0.5 | 1 | Soybean | 0.319 | NA | Artificial Sea Water | POWER | 0.8678 | Cui | 2024 | Seawater-based soybean urease for calcareous sand biomineralization | 50 | 2 | NA
11.63826 | 480.226 | NA | Medium sand | Calcareous | NA | NA | NA | NA | NA | NA | 0 | 34.1 | 1400.49 | 1.143 | 0.841 | 36.4 | 2.857 | NA | EICP | Extracted | INJECTION | Varied | 0.5 | 1 | Soybean | 0.319 | NA | Artificial Sea Water | POWER | 0.8678 | Cui | 2024 | Seawater-based soybean urease for calcareous sand biomineralization | 50 | 2 | NA
13.22056 | 519.774 | NA | Medium sand | Calcareous | NA | NA | NA | NA | NA | NA | 0 | 34.1 | 1400.49 | 1.143 | 0.841 | 36.4 | 2.857 | NA | EICP | Extracted | INJECTION | Varied | 0.5 | 1 | Soybean | 0.319 | NA | Artificial Sea Water | POWER | 0.8678 | Cui | 2024 | Seawater-based soybean urease for calcareous sand biomineralization | 50 | 2 | NA
12.6272 | 429.3785 | NA | Medium sand | Calcareous | NA | NA | NA | NA | NA | NA | 0 | 34.1 | 1400.49 | 1.143 | 0.841 | 36.4 | 2.857 | NA | EICP | Extracted | INJECTION | Varied | 0.5 | 1 | Soybean | 0.319 | NA | Artificial Sea Water | POWER | 0.8678 | Cui | 2024 | Seawater-based soybean urease for calcareous sand biomineralization | 50 | 2 | NA
12.93949 | 727.1994 | NA | Medium sand | Calcareous | NA | NA | NA | NA | NA | NA | 0 | 34.1 | 1400.49 | 1.143 | 0.841 | 36.4 | 2.857 | NA | EICP | Extracted | INJECTION | Varied | 0.5 | 1 | Soybean | 0.319 | NA | Artificial Sea Water | POWER | 0.8678 | Cui | 2024 | Seawater-based soybean urease for calcareous sand biomineralization | 50 | 2 | NA
13.45999 | 870.0565 | NA | Medium sand | Calcareous | NA | NA | NA | NA | NA | NA | 0 | 34.1 | 1400.49 | 1.143 | 0.841 | 36.4 | 2.857 | NA | EICP | Extracted | INJECTION | Varied | 0.5 | 1 | Soybean | 0.319 | NA | Artificial Sea Water | POWER | 0.8678 | Cui | 2024 | Seawater-based soybean urease for calcareous sand biomineralization | 50 | 2 | NA
8.067664 | 154.9637 | NA | Medium sand | Calcareous | NA | NA | NA | NA | NA | NA | 0 | 34.1 | 1400.49 | 1.143 | 0.841 | 36.4 | 2.857 | NA | EICP | Extracted | INJECTION | Varied | 0.5 | 1 | Soybean | 0.367 | NA | Artificial Sea Water + 5 g/L MgCl2 | POWER | 0.8678 | Cui | 2024 | Seawater-based soybean urease for calcareous sand biomineralization | 50 | 2 | NA
7.786597 | 191.2833 | NA | Medium sand | Calcareous | NA | NA | NA | NA | NA | NA | 0 | 34.1 | 1400.49 | 1.143 | 0.841 | 36.4 | 2.857 | NA | EICP | Extracted | INJECTION | Varied | 0.5 | 1 | Soybean | 0.367 | NA | Artificial Sea Water + 5 g/L MgCl2 | POWER | 0.8678 | Cui | 2024 | Seawater-based soybean urease for calcareous sand biomineralization | 50 | 2 | NA
7.807417 | 247.7805 | NA | Medium sand | Calcareous | NA | NA | NA | NA | NA | NA | 0 | 34.1 | 1400.49 | 1.143 | 0.841 | 36.4 | 2.857 | NA | EICP | Extracted | INJECTION | Varied | 0.5 | 1 | Soybean | 0.367 | NA | Artificial Sea Water + 5 g/L MgCl2 | POWER | 0.8678 | Cui | 2024 | Seawater-based soybean urease for calcareous sand biomineralization | 50 | 2 | NA
10.19128 | 333.3333 | NA | Medium sand | Calcareous | NA | NA | NA | NA | NA | NA | 0 | 34.1 | 1400.49 | 1.143 | 0.841 | 36.4 | 2.857 | NA | EICP | Extracted | INJECTION | Varied | 0.5 | 1 | Soybean | 0.367 | NA | Artificial Sea Water + 5 g/L MgCl2 | POWER | 0.8678 | Cui | 2024 | Seawater-based soybean urease for calcareous sand biomineralization | 50 | 2 | NA
9.951854 | 364.8103 | NA | Medium sand | Calcareous | NA | NA | NA | NA | NA | NA | 0 | 34.1 | 1400.49 | 1.143 | 0.841 | 36.4 | 2.857 | NA | EICP | Extracted | INJECTION | Varied | 0.5 | 1 | Soybean | 0.367 | NA | Artificial Sea Water + 5 g/L MgCl2 | POWER | 0.8678 | Cui | 2024 | Seawater-based soybean urease for calcareous sand biomineralization | 50 | 2 | NA
9.993494 | 478.6118 | NA | Medium sand | Calcareous | NA | NA | NA | NA | NA | NA | 0 | 34.1 | 1400.49 | 1.143 | 0.841 | 36.4 | 2.857 | NA | EICP | Extracted | INJECTION | Varied | 0.5 | 1 | Soybean | 0.367 | NA | Artificial Sea Water + 5 g/L MgCl2 | POWER | 0.8678 | Cui | 2024 | Seawater-based soybean urease for calcareous sand biomineralization | 50 | 2 | NA
12.25244 | 660.2098 | NA | Medium sand | Calcareous | NA | NA | NA | NA | NA | NA | 0 | 34.1 | 1400.49 | 1.143 | 0.841 | 36.4 | 2.857 | NA | EICP | Extracted | INJECTION | Varied | 0.5 | 1 | Soybean | 0.367 | NA | Artificial Sea Water + 5 g/L MgCl2 | POWER | 0.8678 | Cui | 2024 | Seawater-based soybean urease for calcareous sand biomineralization | 50 | 2 | NA
12.01301 | 721.5496 | NA | Medium sand | Calcareous | NA | NA | NA | NA | NA | NA | 0 | 34.1 | 1400.49 | 1.143 | 0.841 | 36.4 | 2.857 | NA | EICP | Extracted | INJECTION | Varied | 0.5 | 1 | Soybean | 0.367 | NA | Artificial Sea Water + 5 g/L MgCl2 | POWER | 0.8678 | Cui | 2024 | Seawater-based soybean urease for calcareous sand biomineralization | 50 | 2 | NA
12.29408 | 854.7215 | NA | Medium sand | Calcareous | NA | NA | NA | NA | NA | NA | 0 | 34.1 | 1400.49 | 1.143 | 0.841 | 36.4 | 2.857 | NA | EICP | Extracted | INJECTION | Varied | 0.5 | 1 | Soybean | 0.367 | NA | Artificial Sea Water + 5 g/L MgCl2 | POWER | 0.8678 | Cui | 2024 | Seawater-based soybean urease for calcareous sand biomineralization | 50 | 2 | NA
7.869876 | 129.1364 | NA | Medium sand | Calcareous | NA | NA | NA | NA | NA | NA | 0 | 34.1 | 1400.49 | 1.143 | 0.841 | 36.4 | 2.857 | NA | EICP | Extracted | INJECTION | Varied | 0.5 | 1 | Soybean | 0.386 | NA | Artificial Sea Water + 0.5g/L CaCl2 | POWER | 0.8678 | Cui | 2024 | Seawater-based soybean urease for calcareous sand biomineralization | 50 | 2 | NA
7.703318 | 150.9282 | NA | Medium sand | Calcareous | NA | NA | NA | NA | NA | NA | 0 | 34.1 | 1400.49 | 1.143 | 0.841 | 36.4 | 2.857 | NA | EICP | Extracted | INJECTION | Varied | 0.5 | 1 | Soybean | 0.386 | NA | Artificial Sea Water + 0.5g/L CaCl2 | POWER | 0.8678 | Cui | 2024 | Seawater-based soybean urease for calcareous sand biomineralization | 50 | 2 | NA
8.161353 | 213.8822 | NA | Medium sand | Calcareous | NA | NA | NA | NA | NA | NA | 0 | 34.1 | 1400.49 | 1.143 | 0.841 | 36.4 | 2.857 | NA | EICP | Extracted | INJECTION | Varied | 0.5 | 1 | Soybean | 0.386 | NA | Artificial Sea Water + 0.5g/L CaCl2 | POWER | 0.8678 | Cui | 2024 | Seawater-based soybean urease for calcareous sand biomineralization | 50 | 2 | NA
9.712427 | 309.9274 | NA | Medium sand | Calcareous | NA | NA | NA | NA | NA | NA | 0 | 34.1 | 1400.49 | 1.143 | 0.841 | 36.4 | 2.857 | NA | EICP | Extracted | INJECTION | Varied | 0.5 | 1 | Soybean | 0.386 | NA | Artificial Sea Water + 0.5g/L CaCl2 | POWER | 0.8678 | Cui | 2024 | Seawater-based soybean urease for calcareous sand biomineralization | 50 | 2 | NA
10.108 | 318.8055 | NA | Medium sand | Calcareous | NA | NA | NA | NA | NA | NA | 0 | 34.1 | 1400.49 | 1.143 | 0.841 | 36.4 | 2.857 | NA | EICP | Extracted | INJECTION | Varied | 0.5 | 1 | Soybean | 0.386 | NA | Artificial Sea Water + 0.5g/L CaCl2 | POWER | 0.8678 | Cui | 2024 | Seawater-based soybean urease for calcareous sand biomineralization | 50 | 2 | NA
11.92973 | 482.6473 | NA | Medium sand | Calcareous | NA | NA | NA | NA | NA | NA | 0 | 34.1 | 1400.49 | 1.143 | 0.841 | 36.4 | 2.857 | NA | EICP | Extracted | INJECTION | Varied | 0.5 | 1 | Soybean | 0.386 | NA | Artificial Sea Water + 0.5g/L CaCl2 | POWER | 0.8678 | Cui | 2024 | Seawater-based soybean urease for calcareous sand biomineralization | 50 | 2 | NA
12.28367 | 728.0065 | NA | Medium sand | Calcareous | NA | NA | NA | NA | NA | NA | 0 | 34.1 | 1400.49 | 1.143 | 0.841 | 36.4 | 2.857 | NA | EICP | Extracted | INJECTION | Varied | 0.5 | 1 | Soybean | 0.386 | NA | Artificial Sea Water + 0.5g/L CaCl2 | POWER | 0.8678 | Cui | 2024 | Seawater-based soybean urease for calcareous sand biomineralization | 50 | 2 | NA
11.81522 | 900.7264 | NA | Medium sand | Calcareous | NA | NA | NA | NA | NA | NA | 0 | 34.1 | 1400.49 | 1.143 | 0.841 | 36.4 | 2.857 | NA | EICP | Extracted | INJECTION | Varied | 0.5 | 1 | Soybean | 0.386 | NA | Artificial Sea Water + 0.5g/L CaCl2 | POWER | 0.8678 | Cui | 2024 | Seawater-based soybean urease for calcareous sand biomineralization | 50 | 2 | NA
0 | 0 | 60 | 36 | 25 | 326 | 83 | 367 | 367 | 284 | 364 | 140 | 197 | 184 | 243 | 243 | 204 | 221 | 385 | 0 | 0 | 0 | 279 | 0 | 0 | 3 | 119 | 305 | 3 | 3 | 4 | 0 | 0 | 0 | 0 | 0 | 156

## Sheet3
Carbonate Content (%) | Unconfined Compressive Strength (kPa) | Soil Type (USCS) | Soil Type (General Name) | Sand Mineral | d10 (mm) | d50 (mm) | d30 (mm) | d60 (mm) | Coeficient of Uniformity (Cu) | Coefficient of Curvature (Cc) | Fine Content (%) | Relative Density (%) | Dry Density (kg/m3) | emax | emin | Moisture Content before UCS Test (%) | Specific Gravity (Gs) | Initial Permeability (m/s) | Pathway | Sub-Pathway | Treatment Method | Ncycle | Urea Concentration (M) | UC Ratio | Urease Source | Urease Activity (M urea/h) | pH | Additives | Regression Type | Rsquare | First Author | Date of Publication | Paper Titles | Diameter (mm) | Height to Diameter Ratio | Strain Rate (%/min)
1.63 | 133 | SP | Ottawa20/30 | Silica | NA | 0.6 | NA | NA | 1.2 | NA | 0 | 76 | 1699.64 | 0.742 | 0.502 | 0 | 2.65 | NA | EICP | Commercial | MIX-COMPACT | NA | 1 | 1.5 | Jack Bean | 0.315 | NA | Pure | Power | 0.0781 | Almajed | 2019 | Enzyme Induced Biocementated sand with High strength at Low Carbonate Content | 51 | 2 | 1.245
0.98 | 158 | SP | Ottawa20/31 | Silica | NA | 0.6 | NA | NA | 1.2 | NA | 0 | 76 | 1699.64 | 0.742 | 0.502 | 0 | 2.65 | NA | EICP | Commercial | MIX-COMPACT | NA | 1 | 1.5 | Jack Bean | 0.315 | NA | Pure | Power | 0.0781 | Almajed | 2019 | Enzyme Induced Biocementated sand with High strength at Low Carbonate Content | 51 | 2 | 1.245
0.99 | 124 | SP | Ottawa20/32 | Silica | NA | 0.6 | NA | NA | 1.2 | NA | 0 | 76 | 1699.64 | 0.742 | 0.502 | 0 | 2.65 | NA | EICP | Commercial | MIX-COMPACT | NA | 1 | 1.5 | Jack Bean | 0.315 | NA | Pure | Power | 0.0781 | Almajed | 2019 | Enzyme Induced Biocementated sand with High strength at Low Carbonate Content | 51 | 2 | 1.245
0.82 | 1817 | SP | Ottawa20/33 | Silica | NA | 0.6 | NA | NA | 1.2 | NA | 0 | 76 | 1699.64 | 0.742 | 0.502 | 0 | 2.65 | NA | EICP | Commercial | MIX-COMPACT | NA | 1 | 1.5 | Jack Bean | 0.315 | NA | NFMD | Power | 0.7145 | Almajed | 2019 | Enzyme Induced Biocementated sand with High strength at Low Carbonate Content | 51 | 2 | 1.245
0.79 | 1654 | SP | Ottawa20/34 | Silica | NA | 0.6 | NA | NA | 1.2 | NA | 0 | 76 | 1699.64 | 0.742 | 0.502 | 0 | 2.65 | NA | EICP | Commercial | MIX-COMPACT | NA | 1 | 1.5 | Jack Bean | 0.315 | NA | NFMD | Power | 0.7145 | Almajed | 2019 | Enzyme Induced Biocementated sand with High strength at Low Carbonate Content | 51 | 2 | 1.245
1.17 | 1763 | SP | Ottawa20/35 | Silica | NA | 0.6 | NA | NA | 1.2 | NA | 0 | 76 | 1699.64 | 0.742 | 0.502 | 0 | 2.65 | NA | EICP | Commercial | MIX-COMPACT | NA | 1 | 1.5 | Jack Bean | 0.315 | NA | NFMD | Power | 0.7145 | Almajed | 2019 | Enzyme Induced Biocementated sand with High strength at Low Carbonate Content | 51 | 2 | 1.245
0.57 | 1000 | SP | Ottawa20/36 | Silica | NA | 0.6 | NA | NA | 1.2 | NA | 0 | 76 | 1699.64 | 0.742 | 0.502 | 0 | 2.65 | NA | EICP | Commercial | MIX-COMPACT | NA | 0.37 | 1.48 | Jack Bean | 0.08925 | NA | NFMD | Power | 0.7145 | Almajed | 2019 | Enzyme Induced Biocementated sand with High strength at Low Carbonate Content | 51 | 2 | 1.245
0.71 | 1396 | SP | Ottawa20/37 | Silica | NA | 0.6 | NA | NA | 1.2 | NA | 0 | 76 | 1699.64 | 0.742 | 0.502 | 0 | 2.65 | NA | EICP | Commercial | MIX-COMPACT | NA | 0.37 | 1.48 | Jack Bean | 0.08925 | NA | NFMD | Power | 0.7145 | Almajed | 2019 | Enzyme Induced Biocementated sand with High strength at Low Carbonate Content | 51 | 2 | 1.245
0.49 | 941 | SP | Ottawa20/38 | Silica | NA | 0.6 | NA | NA | 1.2 | NA | 0 | 76 | 1699.64 | 0.742 | 0.502 | 0 | 2.65 | NA | EICP | Commercial | MIX-COMPACT | NA | 0.37 | 1.48 | Jack Bean | 0.08925 | NA | NFMD | Power | 0.7145 | Almajed | 2019 | Enzyme Induced Biocementated sand with High strength at Low Carbonate Content | 51 | 2 | 1.245

## Sheet4
Carbonate Content (%) | Unconfined Compressive Strength (kPa) | Soil Type (USCS) | Soil Type (General Name) | Sand Mineral | d10 (mm) | d50 (mm) | d30 (mm) | d60 (mm) | Coeficient of Uniformity (Cu) | Coefficient of Curvature (Cc) | Fine Content (%) | Relative Density (%) | Dry Density (kg_m3) | emax | emin | Moisture Content before UCS Test (%) | Specific Gravity (Gs) | Initial Permeability (m_s) | Pathway | Sub-Pathway | Treatment Method | Ncycle | Urea Concentration (M) | UC Ratio | Urease Source | Urease Activity (M urea_h) | pH | Additives | Regression Type | Rsquare | First Author | Date of Publication | Paper Titles | Diameter (mm) | Height to Diameter Ratio | Strain Rate (%/min) | Author-Date
1.960133 | 138.1426 | SP | Poorly Graded Sand | Calcareous | 0.14 | 0.7 | 0.419 | 0.8988 | 6.42 | 1.4 | NA | 63.04 | 1359.82 | 0.74 | 0.51 | 0 | 2.7 | NA | EICP | Sword Jack Bean | PERCOLATION | 1 | 1 | 1.492537 | Sword Jack Bean | 0.1935 | 8.6 | Pure | Power | 0.9752 | Miftah | 2020 | Biocementation of Calcareous Beach Sand Using Enzymatic Calcium Carbonate Precipitation | 50 | 2 | 1 | Miftah et al. (2020) | 1.960133 | 138.1426 | 15.22679 | 211.8321
2.981728 | 229.2703 | SP | Poorly Graded Sand | Calcareous | 0.14 | 0.7 | 0.419 | 0.8988 | 6.42 | 1.4 | NA | 63.04 | 1359.82 | 0.74 | 0.51 | 0 | 2.7 | NA | EICP | Sword Jack Bean | PERCOLATION | 2 | 1 | 1.492537 | Sword Jack Bean | 0.1935 | 8.6 | Pure | Power | 0.9752 | Miftah | 2020 | Biocementation of Calcareous Beach Sand Using Enzymatic Calcium Carbonate Precipitation | 50 | 2 | 1 | Miftah et al. (2020) | 2.981728 | 229.2703 | 21.39604 | 563.9313 | Comparison between studies in Calcareous sand
3.696013 | 263.5158 | SP | Poorly Graded Sand | Calcareous | 0.14 | 0.7 | 0.419 | 0.8988 | 6.42 | 1.4 | NA | 63.04 | 1359.82 | 0.74 | 0.51 | 0 | 2.7 | NA | EICP | Sword Jack Bean | PERCOLATION | 3 | 1 | 1.492537 | Sword Jack Bean | 0.1935 | 8.6 | Pure | Power | 0.9752 | Miftah | 2020 | Biocementation of Calcareous Beach Sand Using Enzymatic Calcium Carbonate Precipitation | 50 | 2 | 1 | Miftah et al. (2020) | 3.696013 | 263.5158 | 27.8511 | 1067.748 | Properties | Miftah (2020) | Shivaprakash (2025) | Chen (2023) | Cui (2024) | Liu (2017)
1.968439 | 121.393 | SP | Poorly Graded Sand | Calcareous | 0.14 | 0.7 | 0.419 | 0.8988 | 6.42 | 1.4 | NA | 63.04 | 1359.82 | 0.74 | 0.51 | 0 | 2.7 | NA | EICP | Sword Jack Bean | PERCOLATION | 1 | 1 | 1.492537 | Sword Jack Bean | 0.1935 | 8.6 | Seawater Added | Power | 0.907 | Miftah | 2020 | Biocementation of Calcareous Beach Sand Using Enzymatic Calcium Carbonate Precipitation | 50 | 2 | 1 | Miftah et al. (2020) | 1.968439 | 121.393 | 32.2689 | 2301.527 | d50 (mm) | 0.7 | 0.11 | 0.4 | 1-2 (exact value not provided) | 0.3
2.36711 | 188.0597 | SP | Poorly Graded Sand | Calcareous | 0.14 | 0.7 | 0.419 | 0.8988 | 6.42 | 1.4 | NA | 63.04 | 1359.82 | 0.74 | 0.51 | 0 | 2.7 | NA | EICP | Sword Jack Bean | PERCOLATION | 2 | 1 | 1.492537 | Sword Jack Bean | 0.1935 | 8.6 | Seawater Added | Power | 0.907 | Miftah | 2020 | Biocementation of Calcareous Beach Sand Using Enzymatic Calcium Carbonate Precipitation | 50 | 2 | 1 | Miftah et al. (2020) | 2.36711 | 188.0597 | 17.13953 | 312.0229 | Relative density (approx) | 63 | 30-40 (exact value not provided) | Varied from 30 to 80 | 34 | 40
2.981728 | 225.3731 | SP | Poorly Graded Sand | Calcareous | 0.14 | 0.7 | 0.419 | 0.8988 | 6.42 | 1.4 | NA | 63.04 | 1359.82 | 0.74 | 0.51 | 0 | 2.7 | NA | EICP | Sword Jack Bean | PERCOLATION | 3 | 1 | 1.492537 | Sword Jack Bean | 0.1935 | 8.6 | Seawater Added | Power | 0.907 | Miftah | 2020 | Biocementation of Calcareous Beach Sand Using Enzymatic Calcium Carbonate Precipitation | 50 | 2 | 1 | Miftah et al. (2020) | 2.981728 | 225.3731 | 24.03025 | 941.7939 | Moisture content before UCS test | 0 | 0 | 36-39 (saturated) | 36.4 (saturated) | 0
15.22679 | 211.8321 | SP | Poorly Graded sand | Calcareous | 0.138 | 0.302 | 0.215 | 0.344 | 2.18 | 0.92 | 0 | 40 | 1075.05 | 1.75 | 1.27 | 0 | 2.75 | 0.000445 | MICP | AUGMENTATION | INJECTION | 3 | 1 | 1 | SP | 0.096 | NA | Pure | POWER | 0.9678 | Liu | 2017 | Biocementation of calcareous sand using soluble calcium derived from calcareous sand | 40 | 2 | 1.25 | Liu et al. (2017) | 4.26 | 679.2879 | 29.29574 | 1468.511 | Pathway | EICP | MICP | MICP | EICP | MICP
21.39604 | 563.9313 | SP | Poorly Graded sand | Calcareous | 0.138 | 0.302 | 0.215 | 0.344 | 2.18 | 0.92 | 0 | 40 | 1075.05 | 1.75 | 1.27 | 0 | 2.75 | 0.000445 | MICP | AUGMENTATION | INJECTION | 3 | 1 | 1 | SP | 0.096 | NA | Pure | POWER | 0.9678 | Liu | 2017 | Biocementation of calcareous sand using soluble calcium derived from calcareous sand | 40 | 2 | 1.25 | Liu et al. (2017) | 5.2 | 577.4991 | 32.74028 | 2458.969 | Treatment Method | PERCOLATION | INJECTION | INJECTION | INJECTION | INJECTION
27.8511 | 1067.748 | SP | Poorly Graded sand | Calcareous | 0.138 | 0.302 | 0.215 | 0.344 | 2.18 | 0.92 | 0 | 40 | 1075.05 | 1.75 | 1.27 | 0 | 2.75 | 0.000445 | MICP | AUGMENTATION | INJECTION | 3 | 1 | 1 | SP | 0.096 | NA | Pure | POWER | 0.9678 | Liu | 2017 | Biocementation of calcareous sand using soluble calcium derived from calcareous sand | 40 | 2 | 1.25 | Liu et al. (2017) | 4.285149 | 402.4858 | 4.517892 | 27.44149
32.2689 | 2301.527 | SP | Poorly Graded sand | Calcareous | 0.138 | 0.302 | 0.215 | 0.344 | 2.18 | 0.92 | 0 | 40 | 1075.05 | 1.75 | 1.27 | 0 | 2.75 | 0.000445 | MICP | AUGMENTATION | INJECTION | 3 | 1 | 1 | SP | 0.096 | NA | Pure | POWER | 0.9678 | Liu | 2017 | Biocementation of calcareous sand using soluble calcium derived from calcareous sand | 40 | 2 | 1.25 | Liu et al. (2017) | 15.98 | 1343 | 5.173715 | 38.74092
17.13953 | 312.0229 | SP | Poorly Graded sand | Calcareous | 0.138 | 0.302 | 0.215 | 0.344 | 2.18 | 0.92 | 0 | 40 | 1075.05 | 1.75 | 1.27 | 0 | 2.75 | 0.000445 | MICP | AUGMENTATION | INJECTION | 3 | 1 | 1 | SP | 0.096 | NA | Soluble Carbonate from sand | POWER | 0.9678 | Liu | 2017 | Biocementation of calcareous sand using soluble calcium derived from calcareous sand | 40 | 2 | 1.25 | Liu et al. (2017) | 11.38664 | 3515.704 | 5.829538 | 58.11138
24.03025 | 941.7939 | SP | Poorly Graded sand | Calcareous | 0.138 | 0.302 | 0.215 | 0.344 | 2.18 | 0.92 | 0 | 40 | 1075.05 | 1.75 | 1.27 | 0 | 2.75 | 0.000445 | MICP | AUGMENTATION | INJECTION | 3 | 1 | 1 | SP | 0.096 | NA | Soluble Carbonate from sand | POWER | 0.9678 | Liu | 2017 | Biocementation of calcareous sand using soluble calcium derived from calcareous sand | 40 | 2 | 1.25 | Liu et al. (2017) | 13.48684 | 6433.637 | 6.912167 | 30.6699
29.29574 | 1468.511 | SP | Poorly Graded sand | Calcareous | 0.138 | 0.302 | 0.215 | 0.344 | 2.18 | 0.92 | 0 | 40 | 1075.05 | 1.75 | 1.27 | 0 | 2.75 | 0.000445 | MICP | AUGMENTATION | INJECTION | 3 | 1 | 1 | SP | 0.096 | NA | Soluble Carbonate from sand | POWER | 0.9678 | Liu | 2017 | Biocementation of calcareous sand using soluble calcium derived from calcareous sand | 40 | 2 | 1.25 | Liu et al. (2017) | 16.52328 | 8581.56 | 6.62069 | 45.19774
32.74028 | 2458.969 | SP | Poorly Graded sand | Calcareous | 0.138 | 0.302 | 0.215 | 0.344 | 2.18 | 0.92 | 0 | 40 | 1075.05 | 1.75 | 1.27 | 0 | 2.75 | 0.000445 | MICP | AUGMENTATION | INJECTION | 3 | 1 | 1 | SP | 0.096 | NA | Soluble Carbonate from sand | POWER | 0.9678 | Liu | 2017 | Biocementation of calcareous sand using soluble calcium derived from calcareous sand | 40 | 2 | 1.25 | Liu et al. (2017) | 17.48482 | 9027.356 | 6.527001 | 58.11138
15.98 | 1343 | SP | Poorly Graded Sand | Calcareous | 0.26 | 0.544 | 0.42 | 0.58 | 2.231 | 1.17 | 0 | 48 | 1355 | 1.244 | 0.811 | 0 | 2.76 | NA | MICP | AUGMENTATION | INJECTION | 4 | 0.5 | 1 | SP | 0.285 | NA | PURE | NA | NA | Zhao | 2021 | Effects of Different Types of Fibers on the Physical and Mechanical Properties of MICP-Treated Calcareous Sand | 39.1 | 2.05 | 1.25 | Zhao et al. (2021) | 19.12955 | 5643.364 | 6.464541 | 92.00969
11.38664 | 3515.704 | SP | Poorly Graded Sand | Calcareous | 0.23 | 0.4 | 0.32 | 0.42 | 1.83 | 1.06 | 0 | 30 | 1311.189 | 1.16 | 0.824 | 39.22963 | 2.7 | NA | MICP | AUGMENTATION | INJECTION | 6 | 1 | 1 | SP | 0.3822 | NA | Pure | POWER | 0.6765 | Chen | 2023 | Experimental study on permeability and strength characteristics ofMICP-treated calcareous sand | 40 | 2 | 1.25 | Chen et al. (2023) | 20.7996 | 4083.08 | 7.203643 | 77.48184
13.48684 | 6433.637 | SP | Poorly Graded Sand | Calcareous | 0.23 | 0.4 | 0.32 | 0.42 | 1.83 | 1.06 | 0 | 40 | 1332.938 | 1.16 | 0.824 | 37.98519 | 2.7 | NA | MICP | AUGMENTATION | INJECTION | 6 | 1 | 1 | SP | 0.3822 | NA | Pure | POWER | 1.6765 | Chen | 2023 | Experimental study on permeability and strength characteristics ofMICP-treated calcareous sand | 40 | 2 | 1.25 | Chen et al. (2023) | 6.483254 | 736.8421 | 3.820429 | 118.6441
16.52328 | 8581.56 | SP | Poorly Graded Sand | Calcareous | 0.23 | 0.4 | 0.32 | 0.42 | 1.83 | 1.06 | 0 | 50 | 1355.422 | 1.16 | 0.824 | 36.74074 | 2.7 | NA | MICP | AUGMENTATION | INJECTION | 6 | 1 | 1 | SP | 0.3822 | NA | Pure | POWER | 2.6765 | Chen | 2023 | Experimental study on permeability and strength characteristics ofMICP-treated calcareous sand | 40 | 2 | 1.25 | Chen et al. (2023) | 9.090909 | 1492.823 | 4.143136 | 127.5222
17.48482 | 9027.356 | SP | Poorly Graded Sand | Calcareous | 0.23 | 0.4 | 0.32 | 0.42 | 1.83 | 1.06 | 0 | 60 | 1378.676 | 1.16 | 0.824 | 35.4963 | 2.7 | NA | MICP | AUGMENTATION | INJECTION | 6 | 1 | 1 | SP | 0.3822 | NA | Pure | POWER | 3.6765 | Chen | 2023 | Experimental study on permeability and strength characteristics ofMICP-treated calcareous sand | 40 | 2 | 1.25 | Chen et al. (2023) | 12.51196 | 5732.057 | 4.903058 | 121.8725
19.12955 | 5643.364 | SP | Poorly Graded Sand | Calcareous | 0.23 | 0.4 | 0.32 | 0.42 | 1.83 | 1.06 | 0 | 70 | 1402.743 | 1.16 | 0.824 | 34.25185 | 2.7 | NA | MICP | AUGMENTATION | INJECTION | 6 | 1 | 1 | SP | 0.3822 | NA | Pure | POWER | 4.6765 | Chen | 2023 | Experimental study on permeability and strength characteristics ofMICP-treated calcareous sand | 40 | 2 | 1.25 | Chen et al. (2023) | 16.50718 | 8593.301 | 7.56799 | 238.9023
20.7996 | 4083.08 | SP | Poorly Graded Sand | Calcareous | 0.23 | 0.4 | 0.32 | 0.42 | 1.83 | 1.06 | 0 | 80 | 1427.665 | 1.16 | 0.824 | 33.00741 | 2.7 | NA | MICP | AUGMENTATION | INJECTION | 6 | 1 | 1 | SP | 0.3822 | NA | Pure | POWER | 5.6765 | Chen | 2023 | Experimental study on permeability and strength characteristics ofMICP-treated calcareous sand | 40 | 2 | 1.25 | Chen et al. (2023) | 17.51196 | 6220.096 | 7.578399 | 207.4253
6.483254 | 736.8421 | SP | Poorly Graded Sand | Calcareous | 0.23 | 0.4 | 0.32 | 0.42 | 1.83 | 1.06 | 0 | 50 | 1355.422 | 1.16 | 0.824 | 36.74074 | 2.7 | NA | MICP | AUGMENTATION | INJECTION | 6 | 0.25 | 1 | SP | 0.3822 | NA | Pure | POWER | 6.6765 | Chen | 2023 | Experimental study on permeability and strength characteristics ofMICP-treated calcareous sand | 40 | 2 | 1.25 | Chen et al. (2023) | 15.23923 | 4755.981 | 9.878985 | 305.0847
9.090909 | 1492.823 | SP | Poorly Graded Sand | Calcareous | 0.23 | 0.4 | 0.32 | 0.42 | 1.83 | 1.06 | 0 | 50 | 1355.422 | 1.16 | 0.824 | 36.74074 | 2.7 | NA | MICP | AUGMENTATION | INJECTION | 6 | 0.5 | 1 | SP | 0.3822 | NA | Pure | POWER | 7.6765 | Chen | 2023 | Experimental study on permeability and strength characteristics ofMICP-treated calcareous sand | 40 | 2 | 1.25 | Chen et al. (2023) | 13.11005 | 2516.746 | 10.18087 | 322.841
12.51196 | 5732.057 | SP | Poorly Graded Sand | Calcareous | 0.23 | 0.4 | 0.32 | 0.42 | 1.83 | 1.06 | 0 | 50 | 1355.422 | 1.16 | 0.824 | 36.74074 | 2.7 | NA | MICP | AUGMENTATION | INJECTION | 6 | 0.75 | 1 | SP | 0.3822 | NA | Pure | POWER | 8.6765 | Chen | 2023 | Experimental study on permeability and strength characteristics ofMICP-treated calcareous sand | 40 | 2 | 1.25 | Chen et al. (2023) | 6.286267 | 560.9284 | 9.972674 | 393.0589
16.50718 | 8593.301 | SP | Poorly Graded Sand | Calcareous | 0.23 | 0.4 | 0.32 | 0.42 | 1.83 | 1.06 | 0 | 50 | 1355.422 | 1.16 | 0.824 | 36.74074 | 2.7 | NA | MICP | AUGMENTATION | INJECTION | 6 | 1 | 1 | SP | 0.3822 | NA | Pure | POWER | 9.6765 | Chen | 2023 | Experimental study on permeability and strength characteristics ofMICP-treated calcareous sand | 40 | 2 | 1.25 | Chen et al. (2023) | 9.381044 | 1199.226 | 11.97137 | 516.5456
17.51196 | 6220.096 | SP | Poorly Graded Sand | Calcareous | 0.23 | 0.4 | 0.32 | 0.42 | 1.83 | 1.06 | 0 | 50 | 1355.422 | 1.16 | 0.824 | 36.74074 | 2.7 | NA | MICP | AUGMENTATION | INJECTION | 6 | 1.25 | 1 | SP | 0.3822 | NA | Pure | POWER | 10.6765 | Chen | 2023 | Experimental study on permeability and strength characteristics ofMICP-treated calcareous sand | 40 | 2 | 1.25 | Chen et al. (2023) | 12.69342 | 6402.321 | 11.63826 | 480.226
15.23923 | 4755.981 | SP | Poorly Graded Sand | Calcareous | 0.23 | 0.4 | 0.32 | 0.42 | 1.83 | 1.06 | 0 | 50 | 1355.422 | 1.16 | 0.824 | 36.74074 | 2.7 | NA | MICP | AUGMENTATION | INJECTION | 6 | 1.5 | 1 | SP | 0.3822 | NA | Pure | POWER | 11.6765 | Chen | 2023 | Experimental study on permeability and strength characteristics ofMICP-treated calcareous sand | 40 | 2 | 1.25 | Chen et al. (2023) | 18.52031 | 11547.39 | 13.22056 | 519.774
13.11005 | 2516.746 | SP | Poorly Graded Sand | Calcareous | 0.23 | 0.4 | 0.32 | 0.42 | 1.83 | 1.06 | 0 | 50 | 1355.422 | 1.16 | 0.824 | 36.74074 | 2.7 | NA | MICP | AUGMENTATION | INJECTION | 6 | 1.75 | 1 | SP | 0.3822 | NA | Pure | POWER | 12.6765 | Chen | 2023 | Experimental study on permeability and strength characteristics ofMICP-treated calcareous sand | 40 | 2 | 1.25 | Chen et al. (2023) | 20.38201 | 13771.76 | 12.6272 | 429.3785
6.286267 | 560.9284 | SP | Poorly Graded Sand | Calcareous | 0.23 | 0.4 | 0.32 | 0.42 | 1.83 | 1.06 | 0 | 50 | 1355.422 | 1.16 | 0.824 | 36.74074 | 2.7 | NA | MICP | AUGMENTATION | INJECTION | 3 | 1 | 1 | SP | 0.3822 | NA | Pure | POWER | 13.6765 | Chen | 2023 | Experimental study on permeability and strength characteristics ofMICP-treated calcareous sand | 40 | 2 | 1.25 | Chen et al. (2023) | 21.17988 | 14603.48 | 12.93949 | 727.1994
9.381044 | 1199.226 | SP | Poorly Graded Sand | Calcareous | 0.23 | 0.4 | 0.32 | 0.42 | 1.83 | 1.06 | 0 | 50 | 1355.422 | 1.16 | 0.824 | 36.74074 | 2.7 | NA | MICP | AUGMENTATION | INJECTION | 5 | 1 | 1 | SP | 0.3822 | NA | Pure | POWER | 14.6765 | Chen | 2023 | Experimental study on permeability and strength characteristics ofMICP-treated calcareous sand | 40 | 2 | 1.25 | Chen et al. (2023) | 21.78433 | 15183.75 | 13.45999 | 870.0565
12.69342 | 6402.321 | SP | Poorly Graded Sand | Calcareous | 0.23 | 0.4 | 0.32 | 0.42 | 1.83 | 1.06 | 0 | 50 | 1355.422 | 1.16 | 0.824 | 36.74074 | 2.7 | NA | MICP | AUGMENTATION | INJECTION | 7 | 1 | 1 | SP | 0.3822 | NA | Pure | POWER | 15.6765 | Chen | 2023 | Experimental study on permeability and strength characteristics ofMICP-treated calcareous sand | 40 | 2 | 1.25 | Chen et al. (2023) |  |  | 8.067664 | 154.9637
18.52031 | 11547.39 | SP | Poorly Graded Sand | Calcareous | 0.23 | 0.4 | 0.32 | 0.42 | 1.83 | 1.06 | 0 | 50 | 1355.422 | 1.16 | 0.824 | 36.74074 | 2.7 | NA | MICP | AUGMENTATION | INJECTION | 13 | 1 | 1 | SP | 0.3822 | NA | Pure | POWER | 16.6765 | Chen | 2023 | Experimental study on permeability and strength characteristics ofMICP-treated calcareous sand | 40 | 2 | 1.25 | Chen et al. (2023) |  |  | 7.786597 | 191.2833
20.38201 | 13771.76 | SP | Poorly Graded Sand | Calcareous | 0.23 | 0.4 | 0.32 | 0.42 | 1.83 | 1.06 | 0 | 50 | 1355.422 | 1.16 | 0.824 | 36.74074 | 2.7 | NA | MICP | AUGMENTATION | INJECTION | 15 | 1 | 1 | SP | 0.3822 | NA | Pure | POWER | 17.6765 | Chen | 2023 | Experimental study on permeability and strength characteristics ofMICP-treated calcareous sand | 40 | 2 | 1.25 | Chen et al. (2023) |  |  | 7.807417 | 247.7805
21.17988 | 14603.48 | SP | Poorly Graded Sand | Calcareous | 0.23 | 0.4 | 0.32 | 0.42 | 1.83 | 1.06 | 0 | 50 | 1355.422 | 1.16 | 0.824 | 36.74074 | 2.7 | NA | MICP | AUGMENTATION | INJECTION | 17 | 1 | 1 | SP | 0.3822 | NA | Pure | POWER | 18.6765 | Chen | 2023 | Experimental study on permeability and strength characteristics ofMICP-treated calcareous sand | 40 | 2 | 1.25 | Chen et al. (2023) |  |  | 10.19128 | 333.3333
21.78433 | 15183.75 | SP | Poorly Graded Sand | Calcareous | 0.23 | 0.4 | 0.32 | 0.42 | 1.83 | 1.06 | 0 | 50 | 1355.422 | 1.16 | 0.824 | 36.74074 | 2.7 | NA | MICP | AUGMENTATION | INJECTION | 19 | 1 | 1 | SP | 0.3822 | NA | Pure | POWER | 19.6765 | Chen | 2023 | Experimental study on permeability and strength characteristics ofMICP-treated calcareous sand | 40 | 2 | 1.25 | Chen et al. (2023) |  |  | 9.951854 | 364.8103
1.020169 | 4.842615 | NA | Medium sand | Calcareous | NA | NA | NA | NA | NA | NA | 0 | 34.1 | 1400.49 | 1.143 | 0.841 | 36.4 | 2.857 | NA | EICP | Extracted | INJECTION | Varied | 0.5 | 1 | Soybean | 0.4734 | NA | PURE | POWER | 0.8678 | Cui | 2024 | Seawater-based soybean urease for calcareous sand biomineralization | 50 | 2 | NA | Cui et al. (2024) |  |  | 9.993494 | 478.6118
1.551074 | 5.649718 | NA | Medium sand | Calcareous | NA | NA | NA | NA | NA | NA | 0 | 34.1 | 1400.49 | 1.143 | 0.841 | 36.4 | 2.857 | NA | EICP | Extracted | INJECTION | Varied | 0.5 | 1 | Soybean | 0.4734 | NA | PURE | POWER | 0.8678 | Cui | 2024 | Seawater-based soybean urease for calcareous sand biomineralization | 50 | 2 | NA | Cui et al. (2024) |  |  | 12.25244 | 660.2098
2.644112 | 16.94915 | NA | Medium sand | Calcareous | NA | NA | NA | NA | NA | NA | 0 | 34.1 | 1400.49 | 1.143 | 0.841 | 36.4 | 2.857 | NA | EICP | Extracted | INJECTION | Varied | 0.5 | 1 | Soybean | 0.4734 | NA | PURE | POWER | 0.8678 | Cui | 2024 | Seawater-based soybean urease for calcareous sand biomineralization | 50 | 2 | NA | Cui et al. (2024) |  |  | 12.01301 | 721.5496
3.383214 | 21.79177 | NA | Medium sand | Calcareous | NA | NA | NA | NA | NA | NA | 0 | 34.1 | 1400.49 | 1.143 | 0.841 | 36.4 | 2.857 | NA | EICP | Extracted | INJECTION | Varied | 0.5 | 1 | Soybean | 0.4734 | NA | PURE | POWER | 0.8678 | Cui | 2024 | Seawater-based soybean urease for calcareous sand biomineralization | 50 | 2 | NA | Cui et al. (2024) |  |  | 12.29408 | 854.7215
4.517892 | 27.44149 | NA | Medium sand | Calcareous | NA | NA | NA | NA | NA | NA | 0 | 34.1 | 1400.49 | 1.143 | 0.841 | 36.4 | 2.857 | NA | EICP | Extracted | INJECTION | Varied | 0.5 | 1 | Soybean | 0.4734 | NA | PURE | POWER | 0.8678 | Cui | 2024 | Seawater-based soybean urease for calcareous sand biomineralization | 50 | 2 | NA | Cui et al. (2024) |  |  | 7.869876 | 129.1364
5.173715 | 38.74092 | NA | Medium sand | Calcareous | NA | NA | NA | NA | NA | NA | 0 | 34.1 | 1400.49 | 1.143 | 0.841 | 36.4 | 2.857 | NA | EICP | Extracted | INJECTION | Varied | 0.5 | 1 | Soybean | 0.4734 | NA | PURE | POWER | 0.8678 | Cui | 2024 | Seawater-based soybean urease for calcareous sand biomineralization | 50 | 2 | NA | Cui et al. (2024) |  |  | 7.703318 | 150.9282
5.829538 | 58.11138 | NA | Medium sand | Calcareous | NA | NA | NA | NA | NA | NA | 0 | 34.1 | 1400.49 | 1.143 | 0.841 | 36.4 | 2.857 | NA | EICP | Extracted | INJECTION | Varied | 0.5 | 1 | Soybean | 0.4734 | NA | PURE | POWER | 0.8678 | Cui | 2024 | Seawater-based soybean urease for calcareous sand biomineralization | 50 | 2 | NA | Cui et al. (2024) |  |  | 8.161353 | 213.8822
6.912167 | 30.6699 | NA | Medium sand | Calcareous | NA | NA | NA | NA | NA | NA | 0 | 34.1 | 1400.49 | 1.143 | 0.841 | 36.4 | 2.857 | NA | EICP | Extracted | INJECTION | Varied | 0.5 | 1 | Soybean | 0.4734 | NA | PURE | POWER | 0.8678 | Cui | 2024 | Seawater-based soybean urease for calcareous sand biomineralization | 50 | 2 | NA | Cui et al. (2024) |  |  | 9.712427 | 309.9274
6.62069 | 45.19774 | NA | Medium sand | Calcareous | NA | NA | NA | NA | NA | NA | 0 | 34.1 | 1400.49 | 1.143 | 0.841 | 36.4 | 2.857 | NA | EICP | Extracted | INJECTION | Varied | 0.5 | 1 | Soybean | 0.4734 | NA | PURE | POWER | 0.8678 | Cui | 2024 | Seawater-based soybean urease for calcareous sand biomineralization | 50 | 2 | NA | Cui et al. (2024) |  |  | 10.108 | 318.8055
6.527001 | 58.11138 | NA | Medium sand | Calcareous | NA | NA | NA | NA | NA | NA | 0 | 34.1 | 1400.49 | 1.143 | 0.841 | 36.4 | 2.857 | NA | EICP | Extracted | INJECTION | Varied | 0.5 | 1 | Soybean | 0.4734 | NA | PURE | POWER | 0.8678 | Cui | 2024 | Seawater-based soybean urease for calcareous sand biomineralization | 50 | 2 | NA | Cui et al. (2024) |  |  | 11.92973 | 482.6473
6.464541 | 92.00969 | NA | Medium sand | Calcareous | NA | NA | NA | NA | NA | NA | 0 | 34.1 | 1400.49 | 1.143 | 0.841 | 36.4 | 2.857 | NA | EICP | Extracted | INJECTION | Varied | 0.5 | 1 | Soybean | 0.4734 | NA | PURE | POWER | 0.8678 | Cui | 2024 | Seawater-based soybean urease for calcareous sand biomineralization | 50 | 2 | NA | Cui et al. (2024) |  |  | 12.28367 | 728.0065
7.203643 | 77.48184 | NA | Medium sand | Calcareous | NA | NA | NA | NA | NA | NA | 0 | 34.1 | 1400.49 | 1.143 | 0.841 | 36.4 | 2.857 | NA | EICP | Extracted | INJECTION | Varied | 0.5 | 1 | Soybean | 0.4734 | NA | PURE | POWER | 0.8678 | Cui | 2024 | Seawater-based soybean urease for calcareous sand biomineralization | 50 | 2 | NA | Cui et al. (2024) |  |  | 11.81522 | 900.7264
3.820429 | 118.6441 | NA | Medium sand | Calcareous | NA | NA | NA | NA | NA | NA | 0 | 34.1 | 1400.49 | 1.143 | 0.841 | 36.4 | 2.857 | NA | EICP | Extracted | INJECTION | Varied | 0.5 | 1 | Soybean | 0.319 | NA | Artificial Sea Water | POWER | 0.8678 | Cui | 2024 | Seawater-based soybean urease for calcareous sand biomineralization | 50 | 2 | NA | Cui et al. (2024)
4.143136 | 127.5222 | NA | Medium sand | Calcareous | NA | NA | NA | NA | NA | NA | 0 | 34.1 | 1400.49 | 1.143 | 0.841 | 36.4 | 2.857 | NA | EICP | Extracted | INJECTION | Varied | 0.5 | 1 | Soybean | 0.319 | NA | Artificial Sea Water | POWER | 0.8678 | Cui | 2024 | Seawater-based soybean urease for calcareous sand biomineralization | 50 | 2 | NA | Cui et al. (2024)
4.903058 | 121.8725 | NA | Medium sand | Calcareous | NA | NA | NA | NA | NA | NA | 0 | 34.1 | 1400.49 | 1.143 | 0.841 | 36.4 | 2.857 | NA | EICP | Extracted | INJECTION | Varied | 0.5 | 1 | Soybean | 0.319 | NA | Artificial Sea Water | POWER | 0.8678 | Cui | 2024 | Seawater-based soybean urease for calcareous sand biomineralization | 50 | 2 | NA | Cui et al. (2024)
7.56799 | 238.9023 | NA | Medium sand | Calcareous | NA | NA | NA | NA | NA | NA | 0 | 34.1 | 1400.49 | 1.143 | 0.841 | 36.4 | 2.857 | NA | EICP | Extracted | INJECTION | Varied | 0.5 | 1 | Soybean | 0.319 | NA | Artificial Sea Water | POWER | 0.8678 | Cui | 2024 | Seawater-based soybean urease for calcareous sand biomineralization | 50 | 2 | NA | Cui et al. (2024)
7.578399 | 207.4253 | NA | Medium sand | Calcareous | NA | NA | NA | NA | NA | NA | 0 | 34.1 | 1400.49 | 1.143 | 0.841 | 36.4 | 2.857 | NA | EICP | Extracted | INJECTION | Varied | 0.5 | 1 | Soybean | 0.319 | NA | Artificial Sea Water | POWER | 0.8678 | Cui | 2024 | Seawater-based soybean urease for calcareous sand biomineralization | 50 | 2 | NA | Cui et al. (2024)
9.878985 | 305.0847 | NA | Medium sand | Calcareous | NA | NA | NA | NA | NA | NA | 0 | 34.1 | 1400.49 | 1.143 | 0.841 | 36.4 | 2.857 | NA | EICP | Extracted | INJECTION | Varied | 0.5 | 1 | Soybean | 0.319 | NA | Artificial Sea Water | POWER | 0.8678 | Cui | 2024 | Seawater-based soybean urease for calcareous sand biomineralization | 50 | 2 | NA | Cui et al. (2024)
10.18087 | 322.841 | NA | Medium sand | Calcareous | NA | NA | NA | NA | NA | NA | 0 | 34.1 | 1400.49 | 1.143 | 0.841 | 36.4 | 2.857 | NA | EICP | Extracted | INJECTION | Varied | 0.5 | 1 | Soybean | 0.319 | NA | Artificial Sea Water | POWER | 0.8678 | Cui | 2024 | Seawater-based soybean urease for calcareous sand biomineralization | 50 | 2 | NA | Cui et al. (2024)
9.972674 | 393.0589 | NA | Medium sand | Calcareous | NA | NA | NA | NA | NA | NA | 0 | 34.1 | 1400.49 | 1.143 | 0.841 | 36.4 | 2.857 | NA | EICP | Extracted | INJECTION | Varied | 0.5 | 1 | Soybean | 0.319 | NA | Artificial Sea Water | POWER | 0.8678 | Cui | 2024 | Seawater-based soybean urease for calcareous sand biomineralization | 50 | 2 | NA | Cui et al. (2024)
11.97137 | 516.5456 | NA | Medium sand | Calcareous | NA | NA | NA | NA | NA | NA | 0 | 34.1 | 1400.49 | 1.143 | 0.841 | 36.4 | 2.857 | NA | EICP | Extracted | INJECTION | Varied | 0.5 | 1 | Soybean | 0.319 | NA | Artificial Sea Water | POWER | 0.8678 | Cui | 2024 | Seawater-based soybean urease for calcareous sand biomineralization | 50 | 2 | NA | Cui et al. (2024)
11.63826 | 480.226 | NA | Medium sand | Calcareous | NA | NA | NA | NA | NA | NA | 0 | 34.1 | 1400.49 | 1.143 | 0.841 | 36.4 | 2.857 | NA | EICP | Extracted | INJECTION | Varied | 0.5 | 1 | Soybean | 0.319 | NA | Artificial Sea Water | POWER | 0.8678 | Cui | 2024 | Seawater-based soybean urease for calcareous sand biomineralization | 50 | 2 | NA | Cui et al. (2024)
13.22056 | 519.774 | NA | Medium sand | Calcareous | NA | NA | NA | NA | NA | NA | 0 | 34.1 | 1400.49 | 1.143 | 0.841 | 36.4 | 2.857 | NA | EICP | Extracted | INJECTION | Varied | 0.5 | 1 | Soybean | 0.319 | NA | Artificial Sea Water | POWER | 0.8678 | Cui | 2024 | Seawater-based soybean urease for calcareous sand biomineralization | 50 | 2 | NA | Cui et al. (2024)
12.6272 | 429.3785 | NA | Medium sand | Calcareous | NA | NA | NA | NA | NA | NA | 0 | 34.1 | 1400.49 | 1.143 | 0.841 | 36.4 | 2.857 | NA | EICP | Extracted | INJECTION | Varied | 0.5 | 1 | Soybean | 0.319 | NA | Artificial Sea Water | POWER | 0.8678 | Cui | 2024 | Seawater-based soybean urease for calcareous sand biomineralization | 50 | 2 | NA | Cui et al. (2024)
12.93949 | 727.1994 | NA | Medium sand | Calcareous | NA | NA | NA | NA | NA | NA | 0 | 34.1 | 1400.49 | 1.143 | 0.841 | 36.4 | 2.857 | NA | EICP | Extracted | INJECTION | Varied | 0.5 | 1 | Soybean | 0.319 | NA | Artificial Sea Water | POWER | 0.8678 | Cui | 2024 | Seawater-based soybean urease for calcareous sand biomineralization | 50 | 2 | NA | Cui et al. (2024)
13.45999 | 870.0565 | NA | Medium sand | Calcareous | NA | NA | NA | NA | NA | NA | 0 | 34.1 | 1400.49 | 1.143 | 0.841 | 36.4 | 2.857 | NA | EICP | Extracted | INJECTION | Varied | 0.5 | 1 | Soybean | 0.319 | NA | Artificial Sea Water | POWER | 0.8678 | Cui | 2024 | Seawater-based soybean urease for calcareous sand biomineralization | 50 | 2 | NA | Cui et al. (2024)
8.067664 | 154.9637 | NA | Medium sand | Calcareous | NA | NA | NA | NA | NA | NA | 0 | 34.1 | 1400.49 | 1.143 | 0.841 | 36.4 | 2.857 | NA | EICP | Extracted | INJECTION | Varied | 0.5 | 1 | Soybean | 0.367 | NA | Artificial Sea Water + 5 g/L MgCl2 | POWER | 0.8678 | Cui | 2024 | Seawater-based soybean urease for calcareous sand biomineralization | 50 | 2 | NA | Cui et al. (2024)
7.786597 | 191.2833 | NA | Medium sand | Calcareous | NA | NA | NA | NA | NA | NA | 0 | 34.1 | 1400.49 | 1.143 | 0.841 | 36.4 | 2.857 | NA | EICP | Extracted | INJECTION | Varied | 0.5 | 1 | Soybean | 0.367 | NA | Artificial Sea Water + 5 g/L MgCl2 | POWER | 0.8678 | Cui | 2024 | Seawater-based soybean urease for calcareous sand biomineralization | 50 | 2 | NA | Cui et al. (2024)
7.807417 | 247.7805 | NA | Medium sand | Calcareous | NA | NA | NA | NA | NA | NA | 0 | 34.1 | 1400.49 | 1.143 | 0.841 | 36.4 | 2.857 | NA | EICP | Extracted | INJECTION | Varied | 0.5 | 1 | Soybean | 0.367 | NA | Artificial Sea Water + 5 g/L MgCl2 | POWER | 0.8678 | Cui | 2024 | Seawater-based soybean urease for calcareous sand biomineralization | 50 | 2 | NA | Cui et al. (2024)
10.19128 | 333.3333 | NA | Medium sand | Calcareous | NA | NA | NA | NA | NA | NA | 0 | 34.1 | 1400.49 | 1.143 | 0.841 | 36.4 | 2.857 | NA | EICP | Extracted | INJECTION | Varied | 0.5 | 1 | Soybean | 0.367 | NA | Artificial Sea Water + 5 g/L MgCl2 | POWER | 0.8678 | Cui | 2024 | Seawater-based soybean urease for calcareous sand biomineralization | 50 | 2 | NA | Cui et al. (2024)
9.951854 | 364.8103 | NA | Medium sand | Calcareous | NA | NA | NA | NA | NA | NA | 0 | 34.1 | 1400.49 | 1.143 | 0.841 | 36.4 | 2.857 | NA | EICP | Extracted | INJECTION | Varied | 0.5 | 1 | Soybean | 0.367 | NA | Artificial Sea Water + 5 g/L MgCl2 | POWER | 0.8678 | Cui | 2024 | Seawater-based soybean urease for calcareous sand biomineralization | 50 | 2 | NA | Cui et al. (2024)
9.993494 | 478.6118 | NA | Medium sand | Calcareous | NA | NA | NA | NA | NA | NA | 0 | 34.1 | 1400.49 | 1.143 | 0.841 | 36.4 | 2.857 | NA | EICP | Extracted | INJECTION | Varied | 0.5 | 1 | Soybean | 0.367 | NA | Artificial Sea Water + 5 g/L MgCl2 | POWER | 0.8678 | Cui | 2024 | Seawater-based soybean urease for calcareous sand biomineralization | 50 | 2 | NA | Cui et al. (2024)
12.25244 | 660.2098 | NA | Medium sand | Calcareous | NA | NA | NA | NA | NA | NA | 0 | 34.1 | 1400.49 | 1.143 | 0.841 | 36.4 | 2.857 | NA | EICP | Extracted | INJECTION | Varied | 0.5 | 1 | Soybean | 0.367 | NA | Artificial Sea Water + 5 g/L MgCl2 | POWER | 0.8678 | Cui | 2024 | Seawater-based soybean urease for calcareous sand biomineralization | 50 | 2 | NA | Cui et al. (2024)
12.01301 | 721.5496 | NA | Medium sand | Calcareous | NA | NA | NA | NA | NA | NA | 0 | 34.1 | 1400.49 | 1.143 | 0.841 | 36.4 | 2.857 | NA | EICP | Extracted | INJECTION | Varied | 0.5 | 1 | Soybean | 0.367 | NA | Artificial Sea Water + 5 g/L MgCl2 | POWER | 0.8678 | Cui | 2024 | Seawater-based soybean urease for calcareous sand biomineralization | 50 | 2 | NA | Cui et al. (2024)
12.29408 | 854.7215 | NA | Medium sand | Calcareous | NA | NA | NA | NA | NA | NA | 0 | 34.1 | 1400.49 | 1.143 | 0.841 | 36.4 | 2.857 | NA | EICP | Extracted | INJECTION | Varied | 0.5 | 1 | Soybean | 0.367 | NA | Artificial Sea Water + 5 g/L MgCl2 | POWER | 0.8678 | Cui | 2024 | Seawater-based soybean urease for calcareous sand biomineralization | 50 | 2 | NA | Cui et al. (2024)
7.869876 | 129.1364 | NA | Medium sand | Calcareous | NA | NA | NA | NA | NA | NA | 0 | 34.1 | 1400.49 | 1.143 | 0.841 | 36.4 | 2.857 | NA | EICP | Extracted | INJECTION | Varied | 0.5 | 1 | Soybean | 0.386 | NA | Artificial Sea Water + 0.5g/L CaCl2 | POWER | 0.8678 | Cui | 2024 | Seawater-based soybean urease for calcareous sand biomineralization | 50 | 2 | NA | Cui et al. (2024)
7.703318 | 150.9282 | NA | Medium sand | Calcareous | NA | NA | NA | NA | NA | NA | 0 | 34.1 | 1400.49 | 1.143 | 0.841 | 36.4 | 2.857 | NA | EICP | Extracted | INJECTION | Varied | 0.5 | 1 | Soybean | 0.386 | NA | Artificial Sea Water + 0.5g/L CaCl2 | POWER | 0.8678 | Cui | 2024 | Seawater-based soybean urease for calcareous sand biomineralization | 50 | 2 | NA | Cui et al. (2024)
8.161353 | 213.8822 | NA | Medium sand | Calcareous | NA | NA | NA | NA | NA | NA | 0 | 34.1 | 1400.49 | 1.143 | 0.841 | 36.4 | 2.857 | NA | EICP | Extracted | INJECTION | Varied | 0.5 | 1 | Soybean | 0.386 | NA | Artificial Sea Water + 0.5g/L CaCl2 | POWER | 0.8678 | Cui | 2024 | Seawater-based soybean urease for calcareous sand biomineralization | 50 | 2 | NA | Cui et al. (2024)
9.712427 | 309.9274 | NA | Medium sand | Calcareous | NA | NA | NA | NA | NA | NA | 0 | 34.1 | 1400.49 | 1.143 | 0.841 | 36.4 | 2.857 | NA | EICP | Extracted | INJECTION | Varied | 0.5 | 1 | Soybean | 0.386 | NA | Artificial Sea Water + 0.5g/L CaCl2 | POWER | 0.8678 | Cui | 2024 | Seawater-based soybean urease for calcareous sand biomineralization | 50 | 2 | NA | Cui et al. (2024)
10.108 | 318.8055 | NA | Medium sand | Calcareous | NA | NA | NA | NA | NA | NA | 0 | 34.1 | 1400.49 | 1.143 | 0.841 | 36.4 | 2.857 | NA | EICP | Extracted | INJECTION | Varied | 0.5 | 1 | Soybean | 0.386 | NA | Artificial Sea Water + 0.5g/L CaCl2 | POWER | 0.8678 | Cui | 2024 | Seawater-based soybean urease for calcareous sand biomineralization | 50 | 2 | NA | Cui et al. (2024)
11.92973 | 482.6473 | NA | Medium sand | Calcareous | NA | NA | NA | NA | NA | NA | 0 | 34.1 | 1400.49 | 1.143 | 0.841 | 36.4 | 2.857 | NA | EICP | Extracted | INJECTION | Varied | 0.5 | 1 | Soybean | 0.386 | NA | Artificial Sea Water + 0.5g/L CaCl2 | POWER | 0.8678 | Cui | 2024 | Seawater-based soybean urease for calcareous sand biomineralization | 50 | 2 | NA | Cui et al. (2024)
12.28367 | 728.0065 | NA | Medium sand | Calcareous | NA | NA | NA | NA | NA | NA | 0 | 34.1 | 1400.49 | 1.143 | 0.841 | 36.4 | 2.857 | NA | EICP | Extracted | INJECTION | Varied | 0.5 | 1 | Soybean | 0.386 | NA | Artificial Sea Water + 0.5g/L CaCl2 | POWER | 0.8678 | Cui | 2024 | Seawater-based soybean urease for calcareous sand biomineralization | 50 | 2 | NA | Cui et al. (2024)
11.81522 | 900.7264 | NA | Medium sand | Calcareous | NA | NA | NA | NA | NA | NA | 0 | 34.1 | 1400.49 | 1.143 | 0.841 | 36.4 | 2.857 | NA | EICP | Extracted | INJECTION | Varied | 0.5 | 1 | Soybean | 0.386 | NA | Artificial Sea Water + 0.5g/L CaCl2 | POWER | 0.8678 | Cui | 2024 | Seawater-based soybean urease for calcareous sand biomineralization | 50 | 2 | NA | Cui et al. (2024)
4.26 | 679.2879 | SM | Blessington quarry sand | Carbonate rich | NA | 0.11 | NA | NA | 6 | 2 | 29.73 | 30-40 |  | 0.93 | 0.67 | 0 | 2.68 | NA | MICP | STIMULATED | INJECTION | 10 | 0.35 | 1.4 | NA | NA | NA | NA | POWER | 0.016 | Shivaprakash | 2025 | Effect of natural carbonates on microbially induced calcite precipitation process | 76.2 | 2 | 1 | Shivaprakash et al. (2025)
5.2 | 577.4991 | SM | Blessington quarry sand | Carbonate rich | NA | 0.11 | NA | NA | 6 | 2 | 29.73 | 30-40 |  | 0.93 | 0.67 | 0 | 2.68 | NA | MICP | STIMULATED | INJECTION | 10 | 0.35 | 1.4 | NA | NA | NA | NA | POWER | 0.016 | Shivaprakash | 2025 | Effect of natural carbonates on microbially induced calcite precipitation process | 76.2 | 2 | 1 | Shivaprakash et al. (2025)
4.285149 | 402.4858 | SM | Blessington quarry sand | Carbonate rich | NA | 0.11 | NA | NA | 6 | 2 | 29.73 | 30-40 |  | 0.93 | 0.67 | 0 | 2.68 | NA | MICP | STIMULATED | INJECTION | 10 | 0.25 | 1 | NA | NA | NA | NA | POWER | 0.016 | Shivaprakash | 2025 | Effect of natural carbonates on microbially induced calcite precipitation process | 76.2 | 2 | 1 | Shivaprakash et al. (2025)
0.11
0.7

## Beser_vs_Liu_2017
Carbonate Content (%) | Unconfined Compressive Strength (kPa) | Soil Type (USCS) | Soil Type (General Name) | Sand Mineral | d10 (mm) | d50 (mm) | d30 (mm) | d60 (mm) | Coeficient of Uniformity (Cu) | Coefficient of Curvature (Cc) | Fine Content (%) | Relative Density (%) | Dry Density (kg_m3) | emax | emin | Moisture Content before UCS Test (%) | Specific Gravity (Gs) | Initial Permeability (m_s) | Pathway | Sub-Pathway | Treatment Method | Ncycle | Urea Concentration (M) | UC Ratio | Urease Source | Urease Activity (M urea_h) | pH | Additives | Regression Type | Rsquare | First Author | Date of Publication | Paper Titles | Diameter (mm) | Height to Diameter Ratio | Strain Rate (%/min) | Author-Date | Author-Date | Beser et al. (2018) | Liu et al. (2017) | Author-Date | Beser et al. (2018) | Liu et al. (2017)
7.808219 | 10545.45 | NA | 2095 Granusil Silica Sand | Silica | 1 | NA | NA | NA | NA | NA | NA | NA | NA | NA | NA | 0 | NA | NA | EICP | Commercial | INJECTION | NA | 0.33 | 1 | Jack Bean Meal | NA | NA | Pure | Power | 0.0699 | Beser | 2018 | UREOLYSIS INDUCED MINERAL PRECIPITATION MATERIAL PROPERTIES COMPARED TO OIL AND GAS WELL CEMENTS | 25 | 2 | NA | Beser et al. (2018) | Soil Type (USCS) | NA | SP | Sand Mineral | Silica | Calcareous
11.03267 | 10969.7 | NA | 2095 Granusil Silica Sand | Silica | 1 | NA | NA | NA | NA | NA | NA | NA | NA | NA | NA | 0 | NA | NA | EICP | Commercial | INJECTION | NA | 0.33 | 1 | Jack Bean Meal | NA | NA | Pure | Power | 0.0699 | Beser | 2018 | UREOLYSIS INDUCED MINERAL PRECIPITATION MATERIAL PROPERTIES COMPARED TO OIL AND GAS WELL CEMENTS | 25 | 2 | NA | Beser et al. (2018) | Soil Type (General Name) | 2095 Granusil Silica Sand | Poorly Graded sand | d10 (mm) | 1 | 0.138
13.68809 | 10545.45 | NA | 2095 Granusil Silica Sand | Silica | 1 | NA | NA | NA | NA | NA | NA | NA | NA | NA | NA | 0 | NA | NA | EICP | Commercial | INJECTION | NA | 0.33 | 1 | Jack Bean Meal | NA | NA | Pure | Power | 0.0699 | Beser | 2018 | UREOLYSIS INDUCED MINERAL PRECIPITATION MATERIAL PROPERTIES COMPARED TO OIL AND GAS WELL CEMENTS | 25 | 2 | NA | Beser et al. (2018) | Sand Mineral | Silica | Calcareous | Loading Rate | 0.21 Mpa/s | 1.25 (%/min)
10.68637 | 8392.282 | NA | 2095 Granusil Silica Sand | Silica | 1 | NA | NA | NA | NA | NA | NA | NA | NA | NA | NA | 0 | NA | NA | EICP | Commercial | INJECTION | NA | 0.33 | 1 | Jack Bean Meal | NA | NA | Pure | Power | 0.0699 | Beser | 2018 | UREOLYSIS INDUCED MINERAL PRECIPITATION MATERIAL PROPERTIES COMPARED TO OIL AND GAS WELL CEMENTS | 50 | 2 | NA | Beser et al. (2018) | d10 (mm) | 1 | 0.138
11.37023 | 7798.822 | NA | 2095 Granusil Silica Sand | Silica | 1 | NA | NA | NA | NA | NA | NA | NA | NA | NA | NA | 0 | NA | NA | EICP | Commercial | INJECTION | NA | 0.33 | 1 | Jack Bean Meal | NA | NA | Pure | Power | 0.0699 | Beser | 2018 | UREOLYSIS INDUCED MINERAL PRECIPITATION MATERIAL PROPERTIES COMPARED TO OIL AND GAS WELL CEMENTS | 50 | 2 | NA | Beser et al. (2018) | d50 (mm) | NA | 0.302
6.54373 | 9979.798 | NA | 2095 Granusil Silica Sand | Silica | 1 | NA | NA | NA | NA | NA | NA | NA | NA | NA | NA | 0 | NA | NA | MEICP | Augmented | INJECTION | NA | 0.33 | 1 | SP+JBM | NA | NA | MICP+EICP | Power | 0.0699 | Beser | 2018 | UREOLYSIS INDUCED MINERAL PRECIPITATION MATERIAL PROPERTIES COMPARED TO OIL AND GAS WELL CEMENTS | 50 | 2 | NA | Beser et al. (2018) | d30 (mm) | NA | 0.215
6.290832 | 9595.96 | NA | 2095 Granusil Silica Sand | Silica | 1 | NA | NA | NA | NA | NA | NA | NA | NA | NA | NA | 0 | NA | NA | MEICP | Augmented | INJECTION | NA | 0.33 | 1 | SP+JBM | NA | NA | MICP+EICP | Power | 0.0699 | Beser | 2018 | UREOLYSIS INDUCED MINERAL PRECIPITATION MATERIAL PROPERTIES COMPARED TO OIL AND GAS WELL CEMENTS | 50 | 2 | NA | Beser et al. (2018) | d60 (mm) | NA | 0.344
6.290832 | 9111.111 | NA | 2095 Granusil Silica Sand | Silica | 1 | NA | NA | NA | NA | NA | NA | NA | NA | NA | NA | 0 | NA | NA | MEICP | Augmented | INJECTION | NA | 0.33 | 1 | SP+JBM | NA | NA | MICP+EICP | Power | 0.0699 | Beser | 2018 | UREOLYSIS INDUCED MINERAL PRECIPITATION MATERIAL PROPERTIES COMPARED TO OIL AND GAS WELL CEMENTS | 50 | 2 | NA | Beser et al. (2018) | Coeficient of Uniformity (Cu) | NA | 2.18
10.65332 | 10121.21 | NA | 2095 Granusil Silica Sand | Silica | 1 | NA | NA | NA | NA | NA | NA | NA | NA | NA | NA | 0 | NA | NA | MICP | Augmented | INJECTION | NA | 0.33 | 1 | S. Pasteurii | NA | NA | Pure | Power | 0.0699 | Beser | 2018 | UREOLYSIS INDUCED MINERAL PRECIPITATION MATERIAL PROPERTIES COMPARED TO OIL AND GAS WELL CEMENTS | 50 | 2 | NA | Beser et al. (2018) | Coefficient of Curvature (Cc) | NA | 0.92
11.44362 | 10424.24 | NA | 2095 Granusil Silica Sand | Silica | 1 | NA | NA | NA | NA | NA | NA | NA | NA | NA | NA | 0 | NA | NA | MICP | Augmented | INJECTION | NA | 0.33 | 1 | S. Pasteurii | NA | NA | Pure | Power | 0.0699 | Beser | 2018 | UREOLYSIS INDUCED MINERAL PRECIPITATION MATERIAL PROPERTIES COMPARED TO OIL AND GAS WELL CEMENTS | 50 | 2 | NA | Beser et al. (2018) | Fine Content (%) | NA | 0
14.38356 | 10484.85 | NA | 2095 Granusil Silica Sand | Silica | 1 | NA | NA | NA | NA | NA | NA | NA | NA | NA | NA | 0 | NA | NA | MICP | Augmented | INJECTION | NA | 0.33 | 1 | S. Pasteurii | NA | NA | Pure | Power | 0.0699 | Beser | 2018 | UREOLYSIS INDUCED MINERAL PRECIPITATION MATERIAL PROPERTIES COMPARED TO OIL AND GAS WELL CEMENTS | 50 | 2 | NA | Beser et al. (2018) | Relative Density (%) | NA | 40
5.943098 | 10161.62 | NA | 2095 Granusil Silica Sand | Silica | 1 | NA | NA | NA | NA | NA | NA | NA | NA | NA | NA | 0 | NA | NA | MICP | Augmented | INJECTION | NA | 0.33 | 1 | S. Pasteurii | NA | NA | Pure | Power | 0.0699 | Beser | 2018 | UREOLYSIS INDUCED MINERAL PRECIPITATION MATERIAL PROPERTIES COMPARED TO OIL AND GAS WELL CEMENTS | 50 | 2 | NA | Beser et al. (2018) | Dry Density (kg_m3) | NA | 1075.05
6.132771 | 9333.333 | NA | 2095 Granusil Silica Sand | Silica | 1 | NA | NA | NA | NA | NA | NA | NA | NA | NA | NA | 0 | NA | NA | MICP | Augmented | INJECTION | NA | 0.33 | 1 | S. Pasteurii | NA | NA | Pure | Power | 0.0699 | Beser | 2018 | UREOLYSIS INDUCED MINERAL PRECIPITATION MATERIAL PROPERTIES COMPARED TO OIL AND GAS WELL CEMENTS | 50 | 2 | NA | Beser et al. (2018) | emax | NA | 1.75
7.334036 | 8424.242 | NA | 2095 Granusil Silica Sand | Silica | 1 | NA | NA | NA | NA | NA | NA | NA | NA | NA | NA | 0 | NA | NA | MICP | Augmented | INJECTION | NA | 0.33 | 1 | S. Pasteurii | NA | NA | Pure | Power | 0.0699 | Beser | 2018 | UREOLYSIS INDUCED MINERAL PRECIPITATION MATERIAL PROPERTIES COMPARED TO OIL AND GAS WELL CEMENTS | 50 | 2 | NA | Beser et al. (2018) | emin | NA | 1.27
6.859852 | 9959.596 | NA | 2095 Granusil Silica Sand | Silica | 1 | NA | NA | NA | NA | NA | NA | NA | NA | NA | NA | 0 | NA | NA | ENCIP | Commercial | INJECTION | NA | 0.33 | 1 | Jack Bean Meal | NA | NA | Nutrient Broth | Power | 0.0699 | Beser | 2018 | UREOLYSIS INDUCED MINERAL PRECIPITATION MATERIAL PROPERTIES COMPARED TO OIL AND GAS WELL CEMENTS | 50 | 2 | NA | Beser et al. (2018) | Moisture Content before UCS Test (%) | 0 | 0
6.354057 | 8949.495 | NA | 2095 Granusil Silica Sand | Silica | 1 | NA | NA | NA | NA | NA | NA | NA | NA | NA | NA | 0 | NA | NA | ENCIP | Commercial | INJECTION | NA | 0.33 | 1 | Jack Bean Meal | NA | NA | Nutrient Broth | Power | 0.0699 | Beser | 2018 | UREOLYSIS INDUCED MINERAL PRECIPITATION MATERIAL PROPERTIES COMPARED TO OIL AND GAS WELL CEMENTS | 50 | 2 | NA | Beser et al. (2018) | Specific Gravity (Gs) | NA | 2.75
6.448894 | 8787.879 | NA | 2095 Granusil Silica Sand | Silica | 1 | NA | NA | NA | NA | NA | NA | NA | NA | NA | NA | 0 | NA | NA | ENCIP | Commercial | INJECTION | NA | 0.33 | 1 | Jack Bean Meal | NA | NA | Nutrient Broth | Power | 0.0699 | Beser | 2018 | UREOLYSIS INDUCED MINERAL PRECIPITATION MATERIAL PROPERTIES COMPARED TO OIL AND GAS WELL CEMENTS | 50 | 2 | NA | Beser et al. (2018) | Initial Permeability (m_s) | NA | 0.000445
15.22679 | 211.8321 | SP | Poorly Graded sand | Calcareous | 0.138 | 0.302 | 0.215 | 0.344 | 2.18 | 0.92 | 0 | 40 | 1075.05 | 1.75 | 1.27 | 0 | 2.75 | 0.000445 | MICP | AUGMENTATION | INJECTION | 3 | 1 | 1 | SP | 0.096 | NA | Pure | POWER | 0.9678 | Liu | 2017 | Biocementation of calcareous sand using soluble calcium derived from calcareous sand | 40 | 2 | 1.25 | Liu et al. (2017) | Pathway | EICP | MICP
21.39604 | 563.9313 | SP | Poorly Graded sand | Calcareous | 0.138 | 0.302 | 0.215 | 0.344 | 2.18 | 0.92 | 0 | 40 | 1075.05 | 1.75 | 1.27 | 0 | 2.75 | 0.000445 | MICP | AUGMENTATION | INJECTION | 3 | 1 | 1 | SP | 0.096 | NA | Pure | POWER | 0.9678 | Liu | 2017 | Biocementation of calcareous sand using soluble calcium derived from calcareous sand | 40 | 2 | 1.25 | Liu et al. (2017) | Sub-Pathway | Commercial | AUGMENTATION
27.8511 | 1067.748 | SP | Poorly Graded sand | Calcareous | 0.138 | 0.302 | 0.215 | 0.344 | 2.18 | 0.92 | 0 | 40 | 1075.05 | 1.75 | 1.27 | 0 | 2.75 | 0.000445 | MICP | AUGMENTATION | INJECTION | 3 | 1 | 1 | SP | 0.096 | NA | Pure | POWER | 0.9678 | Liu | 2017 | Biocementation of calcareous sand using soluble calcium derived from calcareous sand | 40 | 2 | 1.25 | Liu et al. (2017) | Treatment Method | INJECTION | INJECTION
32.2689 | 2301.527 | SP | Poorly Graded sand | Calcareous | 0.138 | 0.302 | 0.215 | 0.344 | 2.18 | 0.92 | 0 | 40 | 1075.05 | 1.75 | 1.27 | 0 | 2.75 | 0.000445 | MICP | AUGMENTATION | INJECTION | 3 | 1 | 1 | SP | 0.096 | NA | Pure | POWER | 0.9678 | Liu | 2017 | Biocementation of calcareous sand using soluble calcium derived from calcareous sand | 40 | 2 | 1.25 | Liu et al. (2017) | Ncycle | NA | 3
17.13953 | 312.0229 | SP | Poorly Graded sand | Calcareous | 0.138 | 0.302 | 0.215 | 0.344 | 2.18 | 0.92 | 0 | 40 | 1075.05 | 1.75 | 1.27 | 0 | 2.75 | 0.000445 | MICP | AUGMENTATION | INJECTION | 3 | 1 | 1 | SP | 0.096 | NA | Soluble Carbonate from sand | POWER | 0.9678 | Liu | 2017 | Biocementation of calcareous sand using soluble calcium derived from calcareous sand | 40 | 2 | 1.25 | Liu et al. (2017) | Urea Concentration (M) | 0.33 | 1
24.03025 | 941.7939 | SP | Poorly Graded sand | Calcareous | 0.138 | 0.302 | 0.215 | 0.344 | 2.18 | 0.92 | 0 | 40 | 1075.05 | 1.75 | 1.27 | 0 | 2.75 | 0.000445 | MICP | AUGMENTATION | INJECTION | 3 | 1 | 1 | SP | 0.096 | NA | Soluble Carbonate from sand | POWER | 0.9678 | Liu | 2017 | Biocementation of calcareous sand using soluble calcium derived from calcareous sand | 40 | 2 | 1.25 | Liu et al. (2017) | UC Ratio | 1 | 1
29.29574 | 1468.511 | SP | Poorly Graded sand | Calcareous | 0.138 | 0.302 | 0.215 | 0.344 | 2.18 | 0.92 | 0 | 40 | 1075.05 | 1.75 | 1.27 | 0 | 2.75 | 0.000445 | MICP | AUGMENTATION | INJECTION | 3 | 1 | 1 | SP | 0.096 | NA | Soluble Carbonate from sand | POWER | 0.9678 | Liu | 2017 | Biocementation of calcareous sand using soluble calcium derived from calcareous sand | 40 | 2 | 1.25 | Liu et al. (2017) | Urease Source | Jack Bean Meal | SP
32.74028 | 2458.969 | SP | Poorly Graded sand | Calcareous | 0.138 | 0.302 | 0.215 | 0.344 | 2.18 | 0.92 | 0 | 40 | 1075.05 | 1.75 | 1.27 | 0 | 2.75 | 0.000445 | MICP | AUGMENTATION | INJECTION | 3 | 1 | 1 | SP | 0.096 | NA | Soluble Carbonate from sand | POWER | 0.9678 | Liu | 2017 | Biocementation of calcareous sand using soluble calcium derived from calcareous sand | 40 | 2 | 1.25 | Liu et al. (2017) | Urease Activity (M urea_h) | NA | 0.096
[38 empty] | pH | NA | NA
[38 empty] | Additives | Pure | Pure
[38 empty] | Regression Type | Power | POWER
[38 empty] | Rsquare | 0.0699 | 0.9678
[38 empty] | First Author | Beser | Liu
[38 empty] | Date of Publication | 2018 | 2017
[38 empty] | Paper Titles | UREOLYSIS INDUCED MINERAL PRECIPITATION MATERIAL PROPERTIES COMPARED TO OIL AND GAS WELL CEMENTS | Biocementation of calcareous sand using soluble calcium derived from calcareous sand
[38 empty] | Diameter (mm) | 25 | 40
[38 empty] | Height to Diameter Ratio | 2 | 2
[38 empty] | Strain Rate (%/min) | NA | 1.25